## MIC
Feature1 | Feature2 | MIC Value
Occu_6b(0) | Occu_18e(1) | 0.9373889204053751
Occu_6b(0) | Occu_36f(2) | 0.6253009773857571
Occu_6b(0) | C_Na(3) | 0.9999999999999996
Occu_6b(0) | Occu_M1(4) | 0.173526319806046
Occu_6b(0) | Occu_M2(5) | 0.22398617238790722
Occu_6b(0) | EN_M1(6) | 0.31462117736918466
Occu_6b(0) | EN_M2(7) | 0.22920257780568293
Occu_6b(0) | avg_EN_M(8) | 0.45811742946522366
Occu_6b(0) | Radius_M1(9) | 0.42676805011896857
Occu_6b(0) | Radius_M2(10) | 0.22398617238790722
Occu_6b(0) | avg_Radius_M(11) | 0.47016390848259393
Occu_6b(0) | Valence_M1(12) | 0.2763627918536014
Occu_6b(0) | Valence_M2(13) | 0.22398617238790722
Occu_6b(0) | avg_Valence_M(14) | 0.5999877700099879
Occu_6b(0) | Occu_X1(15) | 0.5332542727521933
Occu_6b(0) | Occu_X2(16) | 0.5332542727521933
Occu_6b(0) | EN_X1(17) | 0.43687857212736175
Occu_6b(0) | EN_X2(18) | 0.5332542727521933
Occu_6b(0) | avg_EN_X(19) | 0.41242637969322304
Occu_6b(0) | Radius_X1(20) | 0.43687857212736175
Occu_6b(0) | Radius_X2(21) | 0.5207296216990047
Occu_6b(0) | avg_Radius_X(22) | 0.41242637969322304
Occu_6b(0) | Valence_X1(23) | 0.47186751199903987
Occu_6b(0) | Valence_X2(24) | 0.5126517666598237
Occu_6b(0) | avg_Valence_X(25) | 0.47186751199903987
Occu_6b(0) | a(26) | 0.6248610442965365
Occu_6b(0) | c(27) | 0.3283107742606734
Occu_6b(0) | V(28) | 0.479622796540005
Occu_6b(0) | V_MO6(29) | 0.4555514715167118
Occu_6b(0) | V_XO4(30) | 0.32159288959292814
Occu_6b(0) | V_Na(1)O6(31) | 0.5158416157089437
Occu_6b(0) | V_Na(2)O8(32) | 0.4049265855874318
Occu_6b(0) | V_Na(3)O5(33) | 0.431611215629259
Occu_6b(0) | BT2(34) | 0.3638251965207934
Occu_6b(0) | BT1(35) | 0.3996163753578973
Occu_6b(0) | Min_BT(36) | 0.3848790520148435
Occu_6b(0) | RT(37) | 0.38351667398890693
Occu_6b(0) | Entropy_6b(38) | 0.9999999999999996
Occu_6b(0) | Entropy_18e(39) | 0.74024972976623
Occu_6b(0) | Entropy_36f(40) | 0.6253009773857571
Occu_6b(0) | Entropy_Na(41) | 0.9999999999999996
Occu_6b(0) | Entropy_M(42) | 0.173526319806046
Occu_6b(0) | Entropy_X(43) | 0.5126517666598237
Occu_6b(0) | T(44) | 0.21625236317971974
Occu_18e(1) | Occu_36f(2) | 0.3486743584442944
Occu_18e(1) | C_Na(3) | 0.9256859869821294
Occu_18e(1) | Occu_M1(4) | 0.41224007361264176
Occu_18e(1) | Occu_M2(5) | 0.4207713579580182
Occu_18e(1) | EN_M1(6) | 0.25966164333021574
Occu_18e(1) | EN_M2(7) | 0.4207713579580182
Occu_18e(1) | avg_EN_M(8) | 0.35513353391188035
Occu_18e(1) | Radius_M1(9) | 0.3520311737652125
Occu_18e(1) | Radius_M2(10) | 0.4207713579580182
Occu_18e(1) | avg_Radius_M(11) | 0.3364041531489864
Occu_18e(1) | Valence_M1(12) | 0.5210201939381118
Occu_18e(1) | Valence_M2(13) | 0.4207713579580182
Occu_18e(1) | avg_Valence_M(14) | 0.63820702446472
Occu_18e(1) | Occu_X1(15) | 0.181863450260829
Occu_18e(1) | Occu_X2(16) | 0.181863450260829
Occu_18e(1) | EN_X1(17) | 0.26382645042638475
Occu_18e(1) | EN_X2(18) | 0.181863450260829
Occu_18e(1) | avg_EN_X(19) | 0.2155308268944402
Occu_18e(1) | Radius_X1(20) | 0.26382645042638475
Occu_18e(1) | Radius_X2(21) | 0.181863450260829
Occu_18e(1) | avg_Radius_X(22) | 0.2155308268944402
Occu_18e(1) | Valence_X1(23) | 0.30111688319404506
Occu_18e(1) | Valence_X2(24) | 0.181863450260829
Occu_18e(1) | avg_Valence_X(25) | 0.30111688319404506
Occu_18e(1) | a(26) | 0.5866055264170354
Occu_18e(1) | c(27) | 0.41581810529819163
Occu_18e(1) | V(28) | 0.46438455155937886
Occu_18e(1) | V_MO6(29) | 0.43137386343968404
Occu_18e(1) | V_XO4(30) | 0.41231533021022293
Occu_18e(1) | V_Na(1)O6(31) | 0.43547538662296265
Occu_18e(1) | V_Na(2)O8(32) | 0.34778696503378737
Occu_18e(1) | V_Na(3)O5(33) | 0.373036640705476
Occu_18e(1) | BT2(34) | 0.3188614350113832
Occu_18e(1) | BT1(35) | 0.40905047104121883
Occu_18e(1) | Min_BT(36) | 0.35845110404408914
Occu_18e(1) | RT(37) | 0.30445229093075243
Occu_18e(1) | Entropy_6b(38) | 0.9373889204053751
Occu_18e(1) | Entropy_18e(39) | 0.998509098917632
Occu_18e(1) | Entropy_36f(40) | 0.3486743584442944
Occu_18e(1) | Entropy_Na(41) | 0.9545454545454541
Occu_18e(1) | Entropy_M(42) | 0.4122400736126418
Occu_18e(1) | Entropy_X(43) | 0.2504968718733361
Occu_18e(1) | T(44) | 0.24436140293678216
Occu_36f(2) | C_Na(3) | 0.23761122584701336
Occu_36f(2) | Occu_M1(4) | 0.1686020404544231
Occu_36f(2) | Occu_M2(5) | 0.1645880419970547
Occu_36f(2) | EN_M1(6) | 0.29235823708049247
Occu_36f(2) | EN_M2(7) | 0.1645880419970547
Occu_36f(2) | avg_EN_M(8) | 0.34897835935360094
Occu_36f(2) | Radius_M1(9) | 0.3068197143690098
Occu_36f(2) | Radius_M2(10) | 0.1645880419970547
Occu_36f(2) | avg_Radius_M(11) | 0.3312984143318094
Occu_36f(2) | Valence_M1(12) | 0.20727539806204773
Occu_36f(2) | Valence_M2(13) | 0.1645880419970547
Occu_36f(2) | avg_Valence_M(14) | 0.15953405120724046
Occu_36f(2) | Occu_X1(15) | 0.6253009773857571
Occu_36f(2) | Occu_X2(16) | 0.6253009773857571
Occu_36f(2) | EN_X1(17) | 0.43687857212736175
Occu_36f(2) | EN_X2(18) | 0.5626898977911327
Occu_36f(2) | avg_EN_X(19) | 0.5191352656096953
Occu_36f(2) | Radius_X1(20) | 0.43687857212736175
Occu_36f(2) | Radius_X2(21) | 0.5207296216990047
Occu_36f(2) | avg_Radius_X(22) | 0.4750318513003837
Occu_36f(2) | Valence_X1(23) | 0.47186751199903987
Occu_36f(2) | Valence_X2(24) | 0.5126517666598236
Occu_36f(2) | avg_Valence_X(25) | 0.5546248503882224
Occu_36f(2) | a(26) | 0.6091521072677788
Occu_36f(2) | c(27) | 0.30980757122154134
Occu_36f(2) | V(28) | 0.4839299480785302
Occu_36f(2) | V_MO6(29) | 0.408639311106579
Occu_36f(2) | V_XO4(30) | 0.2526263090558348
Occu_36f(2) | V_Na(1)O6(31) | 0.4426818379084672
Occu_36f(2) | V_Na(2)O8(32) | 0.5928842098846943
Occu_36f(2) | V_Na(3)O5(33) | 0.37770771113044466
Occu_36f(2) | BT2(34) | 0.3189027409784027
Occu_36f(2) | BT1(35) | 0.3678811523871915
Occu_36f(2) | Min_BT(36) | 0.433191935230579
Occu_36f(2) | RT(37) | 0.38782796319047586
Occu_36f(2) | Entropy_6b(38) | 0.6367966173615941
Occu_36f(2) | Entropy_18e(39) | 0.4436039340964991
Occu_36f(2) | Entropy_36f(40) | 0.7732266742876339
Occu_36f(2) | Entropy_Na(41) | 0.7732266742876339
Occu_36f(2) | Entropy_M(42) | 0.1686020404544231
Occu_36f(2) | Entropy_X(43) | 0.5331897691039258
Occu_36f(2) | T(44) | 0.20278980478229267
C_Na(3) | Occu_M1(4) | 0.43856961206745904
C_Na(3) | Occu_M2(5) | 0.4597466416912149
C_Na(3) | EN_M1(6) | 0.41077725000728343
C_Na(3) | EN_M2(7) | 0.4597466416912149
C_Na(3) | avg_EN_M(8) | 0.44245113670490044
C_Na(3) | Radius_M1(9) | 0.4572774794035325
C_Na(3) | Radius_M2(10) | 0.4597466416912149
C_Na(3) | avg_Radius_M(11) | 0.42355393659218304
C_Na(3) | Valence_M1(12) | 0.47533750781186196
C_Na(3) | Valence_M2(13) | 0.4597466416912149
C_Na(3) | avg_Valence_M(14) | 0.6452354437627993
C_Na(3) | Occu_X1(15) | 0.22890214863594036
C_Na(3) | Occu_X2(16) | 0.22890214863594044
C_Na(3) | EN_X1(17) | 0.3151370429050365
C_Na(3) | EN_X2(18) | 0.22890214863594044
C_Na(3) | avg_EN_X(19) | 0.3617357465517365
C_Na(3) | Radius_X1(20) | 0.3151370429050365
C_Na(3) | Radius_X2(21) | 0.22890214863594044
C_Na(3) | avg_Radius_X(22) | 0.2638777304391897
C_Na(3) | Valence_X1(23) | 0.38268446625998864
C_Na(3) | Valence_X2(24) | 0.22890214863594044
C_Na(3) | avg_Valence_X(25) | 0.38268446625998864
C_Na(3) | a(26) | 0.6402553071250262
C_Na(3) | c(27) | 0.42179737010614254
C_Na(3) | V(28) | 0.49398494303430845
C_Na(3) | V_MO6(29) | 0.5375337376000727
C_Na(3) | V_XO4(30) | 0.47925887765356184
C_Na(3) | V_Na(1)O6(31) | 0.4131729523467402
C_Na(3) | V_Na(2)O8(32) | 0.34293879418107387
C_Na(3) | V_Na(3)O5(33) | 0.3916197464487753
C_Na(3) | BT2(34) | 0.3104498432117759
C_Na(3) | BT1(35) | 0.3881303767720645
C_Na(3) | Min_BT(36) | 0.3566539420399926
C_Na(3) | RT(37) | 0.34293879418107387
C_Na(3) | Entropy_6b(38) | 0.9999999999999996
C_Na(3) | Entropy_18e(39) | 0.8732869397283834
C_Na(3) | Entropy_36f(40) | 0.23761122584701336
C_Na(3) | Entropy_Na(41) | 0.9545454545454541
C_Na(3) | Entropy_M(42) | 0.43856961206745904
C_Na(3) | Entropy_X(43) | 0.22890214863594044
C_Na(3) | T(44) | 0.22031717278511667
Occu_M1(4) | Occu_M2(5) | 0.9023932827949785
Occu_M1(4) | EN_M1(6) | 0.3999395575083759
Occu_M1(4) | EN_M2(7) | 0.9023932827949785
Occu_M1(4) | avg_EN_M(8) | 0.4433349173834442
Occu_M1(4) | Radius_M1(9) | 0.33725436787674695
Occu_M1(4) | Radius_M2(10) | 0.9023932827949785
Occu_M1(4) | avg_Radius_M(11) | 0.3928523879166123
Occu_M1(4) | Valence_M1(12) | 0.21127517078201827
Occu_M1(4) | Valence_M2(13) | 0.9023932827949785
Occu_M1(4) | avg_Valence_M(14) | 0.38213308143379515
Occu_M1(4) | Occu_X1(15) | 0.2169664208744548
Occu_M1(4) | Occu_X2(16) | 0.2169664208744548
Occu_M1(4) | EN_X1(17) | 0.22934480026848797
Occu_M1(4) | EN_X2(18) | 0.19893395235386416
Occu_M1(4) | avg_EN_X(19) | 0.2916663836264264
Occu_M1(4) | Radius_X1(20) | 0.22934480026848797
Occu_M1(4) | Radius_X2(21) | 0.19893395235386416
Occu_M1(4) | avg_Radius_X(22) | 0.29166638362642633
Occu_M1(4) | Valence_X1(23) | 0.21365162337667448
Occu_M1(4) | Valence_X2(24) | 0.19893395235386416
Occu_M1(4) | avg_Valence_X(25) | 0.23441964015946307
Occu_M1(4) | a(26) | 0.2552209094171099
Occu_M1(4) | c(27) | 0.30871623292448114
Occu_M1(4) | V(28) | 0.33500416882741313
Occu_M1(4) | V_MO6(29) | 0.37579418340413373
Occu_M1(4) | V_XO4(30) | 0.2229658838334019
Occu_M1(4) | V_Na(1)O6(31) | 0.3088009180125802
Occu_M1(4) | V_Na(2)O8(32) | 0.2649023148518554
Occu_M1(4) | V_Na(3)O5(33) | 0.21276607186438581
Occu_M1(4) | BT2(34) | 0.40618544651459076
Occu_M1(4) | BT1(35) | 0.2807989290550851
Occu_M1(4) | Min_BT(36) | 0.26191297606102093
Occu_M1(4) | RT(37) | 0.2289809407990933
Occu_M1(4) | Entropy_6b(38) | 0.10306031792185334
Occu_M1(4) | Entropy_18e(39) | 0.332812534195959
Occu_M1(4) | Entropy_36f(40) | 0.1686020404544231
Occu_M1(4) | Entropy_Na(41) | 0.366421609271653
Occu_M1(4) | Entropy_M(42) | 0.9256859869821294
Occu_M1(4) | Entropy_X(43) | 0.21696642087445456
Occu_M1(4) | T(44) | 0.20663187186322177
Occu_M2(5) | EN_M1(6) | 0.4322755863353964
Occu_M2(5) | EN_M2(7) | 0.9023932827949785
Occu_M2(5) | avg_EN_M(8) | 0.4950971501257681
Occu_M2(5) | Radius_M1(9) | 0.4198787320449225
Occu_M2(5) | Radius_M2(10) | 0.9023932827949785
Occu_M2(5) | avg_Radius_M(11) | 0.4354025298045303
Occu_M2(5) | Valence_M1(12) | 0.21127517078201827
Occu_M2(5) | Valence_M2(13) | 0.9023932827949785
Occu_M2(5) | avg_Valence_M(14) | 0.4380873840933664
Occu_M2(5) | Occu_X1(15) | 0.19893395235386424
Occu_M2(5) | Occu_X2(16) | 0.19893395235386424
Occu_M2(5) | EN_X1(17) | 0.2293448002684878
Occu_M2(5) | EN_X2(18) | 0.19893395235386424
Occu_M2(5) | avg_EN_X(19) | 0.26837367943927554
Occu_M2(5) | Radius_X1(20) | 0.2293448002684878
Occu_M2(5) | Radius_X2(21) | 0.19893395235386424
Occu_M2(5) | avg_Radius_X(22) | 0.2683736794392755
Occu_M2(5) | Valence_X1(23) | 0.21365162337667465
Occu_M2(5) | Valence_X2(24) | 0.19893395235386424
Occu_M2(5) | avg_Valence_X(25) | 0.21365162337667465
Occu_M2(5) | a(26) | 0.33486741007043236
Occu_M2(5) | c(27) | 0.32675337647107294
Occu_M2(5) | V(28) | 0.3757317878798618
Occu_M2(5) | V_MO6(29) | 0.35910162564854914
Occu_M2(5) | V_XO4(30) | 0.24512772510079694
Occu_M2(5) | V_Na(1)O6(31) | 0.3657444301525013
Occu_M2(5) | V_Na(2)O8(32) | 0.29448845672991625
Occu_M2(5) | V_Na(3)O5(33) | 0.2628326125426272
Occu_M2(5) | BT2(34) | 0.40298633112911303
Occu_M2(5) | BT1(35) | 0.29327915233145674
Occu_M2(5) | Min_BT(36) | 0.25995632173587985
Occu_M2(5) | RT(37) | 0.29327915233145674
Occu_M2(5) | Entropy_6b(38) | 0.1613750927932827
Occu_M2(5) | Entropy_18e(39) | 0.2653356079533881
Occu_M2(5) | Entropy_36f(40) | 0.1645880419970547
Occu_M2(5) | Entropy_Na(41) | 0.32525514673937345
Occu_M2(5) | Entropy_M(42) | 0.9023932827949785
Occu_M2(5) | Entropy_X(43) | 0.19893395235386424
Occu_M2(5) | T(44) | 0.2120516794133887
EN_M1(6) | EN_M2(7) | 0.4322755863353964
EN_M1(6) | avg_EN_M(8) | 0.9530545534630865
EN_M1(6) | Radius_M1(9) | 0.998509098917632
EN_M1(6) | Radius_M2(10) | 0.4322755863353964
EN_M1(6) | avg_Radius_M(11) | 0.998509098917632
EN_M1(6) | Valence_M1(12) | 0.7003753317292407
EN_M1(6) | Valence_M2(13) | 0.4322755863353964
EN_M1(6) | avg_Valence_M(14) | 0.5168721843641763
EN_M1(6) | Occu_X1(15) | 0.3468449298015905
EN_M1(6) | Occu_X2(16) | 0.3468449298015903
EN_M1(6) | EN_X1(17) | 0.5176481261263349
EN_M1(6) | EN_X2(18) | 0.34684492980159054
EN_M1(6) | avg_EN_X(19) | 0.5340057884235802
EN_M1(6) | Radius_X1(20) | 0.5176481261263349
EN_M1(6) | Radius_X2(21) | 0.3468449298015905
EN_M1(6) | avg_Radius_X(22) | 0.5214939352070541
EN_M1(6) | Valence_X1(23) | 0.4546994164854574
EN_M1(6) | Valence_X2(24) | 0.2911506163329594
EN_M1(6) | avg_Valence_X(25) | 0.4546994164854574
EN_M1(6) | a(26) | 0.7853292836497768
EN_M1(6) | c(27) | 0.8651266050161187
EN_M1(6) | V(28) | 0.998509098917632
EN_M1(6) | V_MO6(29) | 0.7166394773129264
EN_M1(6) | V_XO4(30) | 0.47270070148343235
EN_M1(6) | V_Na(1)O6(31) | 0.6790234594652078
EN_M1(6) | V_Na(2)O8(32) | 0.8780456892512382
EN_M1(6) | V_Na(3)O5(33) | 0.8803897222591717
EN_M1(6) | BT2(34) | 0.4980114347309368
EN_M1(6) | BT1(35) | 0.7356046331342138
EN_M1(6) | Min_BT(36) | 0.8803897222591717
EN_M1(6) | RT(37) | 0.8718776960834081
EN_M1(6) | Entropy_6b(38) | 0.31462117736918443
EN_M1(6) | Entropy_18e(39) | 0.3434344831249889
EN_M1(6) | Entropy_36f(40) | 0.29235823708049247
EN_M1(6) | Entropy_Na(41) | 0.37310219335054967
EN_M1(6) | Entropy_M(42) | 0.3999395575083759
EN_M1(6) | Entropy_X(43) | 0.3468449298015905
EN_M1(6) | T(44) | 0.18515050759453022
EN_M2(7) | avg_EN_M(8) | 0.4950971501257681
EN_M2(7) | Radius_M1(9) | 0.3600147636250067
EN_M2(7) | Radius_M2(10) | 0.9023932827949785
EN_M2(7) | avg_Radius_M(11) | 0.4354025298045303
EN_M2(7) | Valence_M1(12) | 0.2261620351468728
EN_M2(7) | Valence_M2(13) | 0.9023932827949785
EN_M2(7) | avg_Valence_M(14) | 0.4380873840933664
EN_M2(7) | Occu_X1(15) | 0.19367371668730396
EN_M2(7) | Occu_X2(16) | 0.19367371668730388
EN_M2(7) | EN_X1(17) | 0.1667337206738637
EN_M2(7) | EN_X2(18) | 0.13632287275923974
EN_M2(7) | avg_EN_X(19) | 0.26837367943927554
EN_M2(7) | Radius_X1(20) | 0.1667337206738637
EN_M2(7) | Radius_X2(21) | 0.13632287275923974
EN_M2(7) | avg_Radius_X(22) | 0.2683736794392755
EN_M2(7) | Valence_X1(23) | 0.15104054378205028
EN_M2(7) | Valence_X2(24) | 0.13632287275923974
EN_M2(7) | avg_Valence_X(25) | 0.21112693597231222
EN_M2(7) | a(26) | 0.33486741007043236
EN_M2(7) | c(27) | 0.39087933122226404
EN_M2(7) | V(28) | 0.3757317878798618
EN_M2(7) | V_MO6(29) | 0.35250147921698277
EN_M2(7) | V_XO4(30) | 0.24512772510079694
EN_M2(7) | V_Na(1)O6(31) | 0.4055837787312738
EN_M2(7) | V_Na(2)O8(32) | 0.35209211464906015
EN_M2(7) | V_Na(3)O5(33) | 0.3679194155307135
EN_M2(7) | BT2(34) | 0.4768349689126621
EN_M2(7) | BT1(35) | 0.2849944255905411
EN_M2(7) | Min_BT(36) | 0.3856644714391834
EN_M2(7) | RT(37) | 0.3679194155307135
EN_M2(7) | Entropy_6b(38) | 0.22920257780568293
EN_M2(7) | Entropy_18e(39) | 0.2634485380114402
EN_M2(7) | Entropy_36f(40) | 0.1645880419970547
EN_M2(7) | Entropy_Na(41) | 0.32525514673937345
EN_M2(7) | Entropy_M(42) | 0.9023932827949785
EN_M2(7) | Entropy_X(43) | 0.19367371668730396
EN_M2(7) | T(44) | 0.2120516794133887
avg_EN_M(8) | Radius_M1(9) | 0.9164718154077045
avg_EN_M(8) | Radius_M2(10) | 0.4950971501257681
avg_EN_M(8) | avg_Radius_M(11) | 0.9999999999999996
avg_EN_M(8) | Valence_M1(12) | 0.5528702181912163
avg_EN_M(8) | Valence_M2(13) | 0.4950971501257681
avg_EN_M(8) | avg_Valence_M(14) | 0.6032721091064389
avg_EN_M(8) | Occu_X1(15) | 0.30437527860856634
avg_EN_M(8) | Occu_X2(16) | 0.29075477154951945
avg_EN_M(8) | EN_X1(17) | 0.4898111629058842
avg_EN_M(8) | EN_X2(18) | 0.2802197626597045
avg_EN_M(8) | avg_EN_X(19) | 0.46143169473991896
avg_EN_M(8) | Radius_X1(20) | 0.4898111629058842
avg_EN_M(8) | Radius_X2(21) | 0.3043752786085665
avg_EN_M(8) | avg_Radius_X(22) | 0.46143169473991896
avg_EN_M(8) | Valence_X1(23) | 0.43432221302546303
avg_EN_M(8) | Valence_X2(24) | 0.2802197626597045
avg_EN_M(8) | avg_Valence_X(25) | 0.43432221302546303
avg_EN_M(8) | a(26) | 0.7868201847321444
avg_EN_M(8) | c(27) | 0.8970607951595265
avg_EN_M(8) | V(28) | 0.9999999999999996
avg_EN_M(8) | V_MO6(29) | 0.7035103037093104
avg_EN_M(8) | V_XO4(30) | 0.39571520197181076
avg_EN_M(8) | V_Na(1)O6(31) | 0.8359254329801443
avg_EN_M(8) | V_Na(2)O8(32) | 0.9999999999999996
avg_EN_M(8) | V_Na(3)O5(33) | 0.9999999999999996
avg_EN_M(8) | BT2(34) | 0.592388560123731
avg_EN_M(8) | BT1(35) | 0.7889328073226599
avg_EN_M(8) | Min_BT(36) | 0.9999999999999996
avg_EN_M(8) | RT(37) | 0.9999999999999996
avg_EN_M(8) | Entropy_6b(38) | 0.45811742946522355
avg_EN_M(8) | Entropy_18e(39) | 0.45616548028884035
avg_EN_M(8) | Entropy_36f(40) | 0.34897835935360094
avg_EN_M(8) | Entropy_Na(41) | 0.45811742946522355
avg_EN_M(8) | Entropy_M(42) | 0.4433349173834442
avg_EN_M(8) | Entropy_X(43) | 0.2802197626597045
avg_EN_M(8) | T(44) | 0.17843546096611448
Radius_M1(9) | Radius_M2(10) | 0.3600147636250067
Radius_M1(9) | avg_Radius_M(11) | 0.917962716490072
Radius_M1(9) | Valence_M1(12) | 0.6228426213498864
Radius_M1(9) | Valence_M2(13) | 0.3600147636250067
Radius_M1(9) | avg_Valence_M(14) | 0.4235652798518115
Radius_M1(9) | Occu_X1(15) | 0.3468449298015903
Radius_M1(9) | Occu_X2(16) | 0.3043752786085665
Radius_M1(9) | EN_X1(17) | 0.4703849589905811
Radius_M1(9) | EN_X2(18) | 0.3043752786085666
Radius_M1(9) | avg_EN_X(19) | 0.5214939352070543
Radius_M1(9) | Radius_X1(20) | 0.47038495899058097
Radius_M1(9) | Radius_X2(21) | 0.3468449298015905
Radius_M1(9) | avg_Radius_X(22) | 0.4492505552843213
Radius_M1(9) | Valence_X1(23) | 0.41857772652409114
Radius_M1(9) | Valence_X2(24) | 0.2659199789530978
Radius_M1(9) | avg_Valence_X(25) | 0.41857772652409114
Radius_M1(9) | a(26) | 0.8886348521872537
Radius_M1(9) | c(27) | 0.7787606054568751
Radius_M1(9) | V(28) | 0.998509098917632
Radius_M1(9) | V_MO6(29) | 0.7778385092688435
Radius_M1(9) | V_XO4(30) | 0.40760000800854096
Radius_M1(9) | V_Na(1)O6(31) | 0.7244631559598259
Radius_M1(9) | V_Na(2)O8(32) | 0.8996792001540689
Radius_M1(9) | V_Na(3)O5(33) | 0.8666885539038429
Radius_M1(9) | BT2(34) | 0.5498999734641833
Radius_M1(9) | BT1(35) | 0.7480647805391347
Radius_M1(9) | Min_BT(36) | 0.8666885539038429
Radius_M1(9) | RT(37) | 0.9164718154077045
Radius_M1(9) | Entropy_6b(38) | 0.42676805011896857
Radius_M1(9) | Entropy_18e(39) | 0.36198561137555507
Radius_M1(9) | Entropy_36f(40) | 0.3068197143690098
Radius_M1(9) | Entropy_Na(41) | 0.41645878844808465
Radius_M1(9) | Entropy_M(42) | 0.3266999713606074
Radius_M1(9) | Entropy_X(43) | 0.3043752786085663
Radius_M1(9) | T(44) | 0.18121775861428296
Radius_M2(10) | avg_Radius_M(11) | 0.4354025298045303
Radius_M2(10) | Valence_M1(12) | 0.2261620351468728
Radius_M2(10) | Valence_M2(13) | 0.9023932827949785
Radius_M2(10) | avg_Valence_M(14) | 0.4380873840933664
Radius_M2(10) | Occu_X1(15) | 0.19367371668730396
Radius_M2(10) | Occu_X2(16) | 0.19367371668730388
Radius_M2(10) | EN_X1(17) | 0.16673372067386352
Radius_M2(10) | EN_X2(18) | 0.1363228727592398
Radius_M2(10) | avg_EN_X(19) | 0.26837367943927554
Radius_M2(10) | Radius_X1(20) | 0.16673372067386352
Radius_M2(10) | Radius_X2(21) | 0.1363228727592398
Radius_M2(10) | avg_Radius_X(22) | 0.2683736794392755
Radius_M2(10) | Valence_X1(23) | 0.15104054378205012
Radius_M2(10) | Valence_X2(24) | 0.1363228727592398
Radius_M2(10) | avg_Valence_X(25) | 0.21112693597231222
Radius_M2(10) | a(26) | 0.33486741007043236
Radius_M2(10) | c(27) | 0.39737864132834344
Radius_M2(10) | V(28) | 0.3757317878798618
Radius_M2(10) | V_MO6(29) | 0.35250147921698277
Radius_M2(10) | V_XO4(30) | 0.32960366396804264
Radius_M2(10) | V_Na(1)O6(31) | 0.4055837787312735
Radius_M2(10) | V_Na(2)O8(32) | 0.3520921146490598
Radius_M2(10) | V_Na(3)O5(33) | 0.36791941553071317
Radius_M2(10) | BT2(34) | 0.4768349689126624
Radius_M2(10) | BT1(35) | 0.2849944255905411
Radius_M2(10) | Min_BT(36) | 0.3856644714391834
Radius_M2(10) | RT(37) | 0.36791941553071317
Radius_M2(10) | Entropy_6b(38) | 0.20876629914441544
Radius_M2(10) | Entropy_18e(39) | 0.2634485380114402
Radius_M2(10) | Entropy_36f(40) | 0.1645880419970547
Radius_M2(10) | Entropy_Na(41) | 0.32525514673937345
Radius_M2(10) | Entropy_M(42) | 0.9023932827949785
Radius_M2(10) | Entropy_X(43) | 0.19367371668730396
Radius_M2(10) | T(44) | 0.2120516794133887
avg_Radius_M(11) | Valence_M1(12) | 0.5112689612998246
avg_Radius_M(11) | Valence_M2(13) | 0.4354025298045303
avg_Radius_M(11) | avg_Valence_M(14) | 0.5910024683172643
avg_Radius_M(11) | Occu_X1(15) | 0.3468449298015903
avg_Radius_M(11) | Occu_X2(16) | 0.3248275837128231
avg_Radius_M(11) | EN_X1(17) | 0.4883354454906422
avg_Radius_M(11) | EN_X2(18) | 0.3248275837128231
avg_Radius_M(11) | avg_EN_X(19) | 0.5214939352070543
avg_Radius_M(11) | Radius_X1(20) | 0.488335445490642
avg_Radius_M(11) | Radius_X2(21) | 0.3468449298015905
avg_Radius_M(11) | avg_Radius_X(22) | 0.4837321026169151
avg_Radius_M(11) | Valence_X1(23) | 0.4365282130241522
avg_Radius_M(11) | Valence_X2(24) | 0.28021976265970433
avg_Radius_M(11) | avg_Valence_X(25) | 0.4365282130241522
avg_Radius_M(11) | a(26) | 0.7868201847321444
avg_Radius_M(11) | c(27) | 0.8970607951595264
avg_Radius_M(11) | V(28) | 0.9999999999999996
avg_Radius_M(11) | V_MO6(29) | 0.7060379016762148
avg_Radius_M(11) | V_XO4(30) | 0.4335941172605442
avg_Radius_M(11) | V_Na(1)O6(31) | 0.7771986565691511
avg_Radius_M(11) | V_Na(2)O8(32) | 0.9999999999999996
avg_Radius_M(11) | V_Na(3)O5(33) | 0.9999999999999996
avg_Radius_M(11) | BT2(34) | 0.5827670319607378
avg_Radius_M(11) | BT1(35) | 0.8000742844970475
avg_Radius_M(11) | Min_BT(36) | 0.9999999999999996
avg_Radius_M(11) | RT(37) | 0.9999999999999996
avg_Radius_M(11) | Entropy_6b(38) | 0.47016390848259393
avg_Radius_M(11) | Entropy_18e(39) | 0.4386613923483062
avg_Radius_M(11) | Entropy_36f(40) | 0.3312984143318094
avg_Radius_M(11) | Entropy_Na(41) | 0.4986850815688651
avg_Radius_M(11) | Entropy_M(42) | 0.3928523879166123
avg_Radius_M(11) | Entropy_X(43) | 0.3248275837128232
avg_Radius_M(11) | T(44) | 0.17021590100662778
Valence_M1(12) | Valence_M2(13) | 0.167296342742715
Valence_M1(12) | avg_Valence_M(14) | 0.81119646702174
Valence_M1(12) | Occu_X1(15) | 0.13919302404248268
Valence_M1(12) | Occu_X2(16) | 0.13919302404248268
Valence_M1(12) | EN_X1(17) | 0.07252638951406144
Valence_M1(12) | EN_X2(18) | 0.06116106718517968
Valence_M1(12) | avg_EN_X(19) | 0.21684390420410019
Valence_M1(12) | Radius_X1(20) | 0.07252638951406144
Valence_M1(12) | Radius_X2(21) | 0.06116106718517968
Valence_M1(12) | avg_Radius_X(22) | 0.24142515238992562
Valence_M1(12) | Valence_X1(23) | 0.06256128953265791
Valence_M1(12) | Valence_X2(24) | 0.05623845026150818
Valence_M1(12) | avg_Valence_X(25) | 0.20753189485536905
Valence_M1(12) | a(26) | 0.5675541717909574
Valence_M1(12) | c(27) | 0.31817475095506714
Valence_M1(12) | V(28) | 0.5958082628393859
Valence_M1(12) | V_MO6(29) | 0.26215769254400706
Valence_M1(12) | V_XO4(30) | 0.4729984445022723
Valence_M1(12) | V_Na(1)O6(31) | 0.25230223044409406
Valence_M1(12) | V_Na(2)O8(32) | 0.5678504599642443
Valence_M1(12) | V_Na(3)O5(33) | 0.43888291358452924
Valence_M1(12) | BT2(34) | 0.4420738752728062
Valence_M1(12) | BT1(35) | 0.3359437087440565
Valence_M1(12) | Min_BT(36) | 0.22700336721332004
Valence_M1(12) | RT(37) | 0.36406375171344857
Valence_M1(12) | Entropy_6b(38) | 0.27034773488791003
Valence_M1(12) | Entropy_18e(39) | 0.5986580270948997
Valence_M1(12) | Entropy_36f(40) | 0.20727539806204773
Valence_M1(12) | Entropy_Na(41) | 0.4924940686324146
Valence_M1(12) | Entropy_M(42) | 0.21127517078201827
Valence_M1(12) | Entropy_X(43) | 0.09694010323765372
Valence_M1(12) | T(44) | 0.3097872233767651
Valence_M2(13) | avg_Valence_M(14) | 0.4380873840933664
Valence_M2(13) | Occu_X1(15) | 0.19367371668730396
Valence_M2(13) | Occu_X2(16) | 0.19367371668730388
Valence_M2(13) | EN_X1(17) | 0.12275489263456056
Valence_M2(13) | EN_X2(18) | 0.09234404471993636
Valence_M2(13) | avg_EN_X(19) | 0.26837367943927554
Valence_M2(13) | Radius_X1(20) | 0.12275489263456056
Valence_M2(13) | Radius_X2(21) | 0.09234404471993636
Valence_M2(13) | avg_Radius_X(22) | 0.2683736794392755
Valence_M2(13) | Valence_X1(23) | 0.10706171574274699
Valence_M2(13) | Valence_X2(24) | 0.09234404471993636
Valence_M2(13) | avg_Valence_X(25) | 0.21112693597231222
Valence_M2(13) | a(26) | 0.33486741007043236
Valence_M2(13) | c(27) | 0.32675337647107294
Valence_M2(13) | V(28) | 0.3757317878798618
Valence_M2(13) | V_MO6(29) | 0.35250147921698277
Valence_M2(13) | V_XO4(30) | 0.24512772510079694
Valence_M2(13) | V_Na(1)O6(31) | 0.32813229822548584
Valence_M2(13) | V_Na(2)O8(32) | 0.29448845672991625
Valence_M2(13) | V_Na(3)O5(33) | 0.2628326125426272
Valence_M2(13) | BT2(34) | 0.40298633112911303
Valence_M2(13) | BT1(35) | 0.25750622486793406
Valence_M2(13) | Min_BT(36) | 0.24779792499683806
Valence_M2(13) | RT(37) | 0.2625697838003773
Valence_M2(13) | Entropy_6b(38) | 0.17352677305725198
Valence_M2(13) | Entropy_18e(39) | 0.2634485380114402
Valence_M2(13) | Entropy_36f(40) | 0.1645880419970547
Valence_M2(13) | Entropy_Na(41) | 0.32525514673937345
Valence_M2(13) | Entropy_M(42) | 0.9023932827949785
Valence_M2(13) | Entropy_X(43) | 0.19367371668730396
Valence_M2(13) | T(44) | 0.2120516794133887
avg_Valence_M(14) | Occu_X1(15) | 0.22932334625871667
avg_Valence_M(14) | Occu_X2(16) | 0.2293233462587165
avg_Valence_M(14) | EN_X1(17) | 0.14069890169082103
avg_Valence_M(14) | EN_X2(18) | 0.11915072677170734
avg_Valence_M(14) | avg_EN_X(19) | 0.3111264952458313
avg_Valence_M(14) | Radius_X1(20) | 0.14069890169082103
avg_Valence_M(14) | Radius_X2(21) | 0.11915072677170734
avg_Valence_M(14) | avg_Radius_X(22) | 0.29253368559908904
avg_Valence_M(14) | Valence_X1(23) | 0.12799825344721916
avg_Valence_M(14) | Valence_X2(24) | 0.11915072677170734
avg_Valence_M(14) | avg_Valence_X(25) | 0.28094588488109207
avg_Valence_M(14) | a(26) | 0.5397372671517736
avg_Valence_M(14) | c(27) | 0.5018086216812081
avg_Valence_M(14) | V(28) | 0.5394750961455853
avg_Valence_M(14) | V_MO6(29) | 0.27186302464001266
avg_Valence_M(14) | V_XO4(30) | 0.34844433067874925
avg_Valence_M(14) | V_Na(1)O6(31) | 0.27717487540512914
avg_Valence_M(14) | V_Na(2)O8(32) | 0.388262447708589
avg_Valence_M(14) | V_Na(3)O5(33) | 0.4941566891329966
avg_Valence_M(14) | BT2(34) | 0.37270810108048535
avg_Valence_M(14) | BT1(35) | 0.37188596477423247
avg_Valence_M(14) | Min_BT(36) | 0.26352044979832523
avg_Valence_M(14) | RT(37) | 0.3195954870368303
avg_Valence_M(14) | Entropy_6b(38) | 0.5999877700099879
avg_Valence_M(14) | Entropy_18e(39) | 0.726267236273636
avg_Valence_M(14) | Entropy_36f(40) | 0.15953405120724046
avg_Valence_M(14) | Entropy_Na(41) | 0.6718508659602894
avg_Valence_M(14) | Entropy_M(42) | 0.38213308143379515
avg_Valence_M(14) | Entropy_X(43) | 0.13501374237540337
avg_Valence_M(14) | T(44) | 0.29075477154951956
Occu_X1(15) | Occu_X2(16) | 0.8453509366224361
Occu_X1(15) | EN_X1(17) | 0.5429642223604272
Occu_X1(15) | EN_X2(18) | 0.8453509366224361
Occu_X1(15) | avg_EN_X(19) | 0.7998963911678907
Occu_X1(15) | Radius_X1(20) | 0.5429642223604271
Occu_X1(15) | Radius_X2(21) | 0.8453509366224361
Occu_X1(15) | avg_Radius_X(22) | 0.8453509366224361
Occu_X1(15) | Valence_X1(23) | 0.5492164914335638
Occu_X1(15) | Valence_X2(24) | 0.8453509366224361
Occu_X1(15) | avg_Valence_X(25) | 0.6022001010930377
Occu_X1(15) | a(26) | 0.4008935625736466
Occu_X1(15) | c(27) | 0.4062505237434241
Occu_X1(15) | V(28) | 0.39408982117343255
Occu_X1(15) | V_MO6(29) | 0.36885918379357086
Occu_X1(15) | V_XO4(30) | 0.4213310513856669
Occu_X1(15) | V_Na(1)O6(31) | 0.31718140268276207
Occu_X1(15) | V_Na(2)O8(32) | 0.32637790881762396
Occu_X1(15) | V_Na(3)O5(33) | 0.32629615519237315
Occu_X1(15) | BT2(34) | 0.510007753907581
Occu_X1(15) | BT1(35) | 0.29725170534569406
Occu_X1(15) | Min_BT(36) | 0.4561510313402445
Occu_X1(15) | RT(37) | 0.3758558957412587
Occu_X1(15) | Entropy_6b(38) | 0.5126517666598239
Occu_X1(15) | Entropy_18e(39) | 0.2502848263832274
Occu_X1(15) | Entropy_36f(40) | 0.6253009773857571
Occu_X1(15) | Entropy_Na(41) | 0.540473205254399
Occu_X1(15) | Entropy_M(42) | 0.2169664208744548
Occu_X1(15) | Entropy_X(43) | 0.8453509366224361
Occu_X1(15) | T(44) | 0.2505135706949531
Occu_X2(16) | EN_X1(17) | 0.5429642223604272
Occu_X2(16) | EN_X2(18) | 0.8453509366224361
Occu_X2(16) | avg_EN_X(19) | 0.7998963911678907
Occu_X2(16) | Radius_X1(20) | 0.5429642223604271
Occu_X2(16) | Radius_X2(21) | 0.8453509366224361
Occu_X2(16) | avg_Radius_X(22) | 0.8453509366224361
Occu_X2(16) | Valence_X1(23) | 0.5492164914335639
Occu_X2(16) | Valence_X2(24) | 0.8453509366224361
Occu_X2(16) | avg_Valence_X(25) | 0.6022001010930377
Occu_X2(16) | a(26) | 0.40089356257364633
Occu_X2(16) | c(27) | 0.40625052374342396
Occu_X2(16) | V(28) | 0.39408982117343255
Occu_X2(16) | V_MO6(29) | 0.36885918379357086
Occu_X2(16) | V_XO4(30) | 0.4213310513856669
Occu_X2(16) | V_Na(1)O6(31) | 0.31718140268276207
Occu_X2(16) | V_Na(2)O8(32) | 0.32637790881762413
Occu_X2(16) | V_Na(3)O5(33) | 0.32629615519237315
Occu_X2(16) | BT2(34) | 0.510007753907581
Occu_X2(16) | BT1(35) | 0.2972517053456939
Occu_X2(16) | Min_BT(36) | 0.4561510313402445
Occu_X2(16) | RT(37) | 0.3758558957412587
Occu_X2(16) | Entropy_6b(38) | 0.5126517666598239
Occu_X2(16) | Entropy_18e(39) | 0.2502848263832274
Occu_X2(16) | Entropy_36f(40) | 0.6253009773857571
Occu_X2(16) | Entropy_Na(41) | 0.5404732052543989
Occu_X2(16) | Entropy_M(42) | 0.2169664208744548
Occu_X2(16) | Entropy_X(43) | 0.8453509366224361
Occu_X2(16) | T(44) | 0.25051357069495295
EN_X1(17) | EN_X2(18) | 0.5492164914335639
EN_X1(17) | avg_EN_X(19) | 0.9023932827949785
EN_X1(17) | Radius_X1(20) | 0.9023932827949785
EN_X1(17) | Radius_X2(21) | 0.5492164914335638
EN_X1(17) | avg_Radius_X(22) | 0.8397822032003542
EN_X1(17) | Valence_X1(23) | 0.8756633923230396
EN_X1(17) | Valence_X2(24) | 0.37416166536244194
EN_X1(17) | avg_Valence_X(25) | 0.8756633923230396
EN_X1(17) | a(26) | 0.6838593887004073
EN_X1(17) | c(27) | 0.43800490442028284
EN_X1(17) | V(28) | 0.6817226931461904
EN_X1(17) | V_MO6(29) | 0.47781689398793736
EN_X1(17) | V_XO4(30) | 0.524754580568185
EN_X1(17) | V_Na(1)O6(31) | 0.472925170244075
EN_X1(17) | V_Na(2)O8(32) | 0.70926504192467
EN_X1(17) | V_Na(3)O5(33) | 0.6200626130962572
EN_X1(17) | BT2(34) | 0.3705567559917795
EN_X1(17) | BT1(35) | 0.5578502188079518
EN_X1(17) | Min_BT(36) | 0.6079701363771782
EN_X1(17) | RT(37) | 0.5387569191586149
EN_X1(17) | Entropy_6b(38) | 0.4531688660565371
EN_X1(17) | Entropy_18e(39) | 0.2210696085018497
EN_X1(17) | Entropy_36f(40) | 0.43687857212736175
EN_X1(17) | Entropy_Na(41) | 0.48504950282048714
EN_X1(17) | Entropy_M(42) | 0.2293448002684879
EN_X1(17) | Entropy_X(43) | 0.5070736877407265
EN_X1(17) | T(44) | 0.16674325564814108
EN_X2(18) | avg_EN_X(19) | 0.7998963911678907
EN_X2(18) | Radius_X1(20) | 0.5429642223604271
EN_X2(18) | Radius_X2(21) | 0.8453509366224361
EN_X2(18) | avg_Radius_X(22) | 0.8453509366224361
EN_X2(18) | Valence_X1(23) | 0.5492164914335639
EN_X2(18) | Valence_X2(24) | 0.8453509366224361
EN_X2(18) | avg_Valence_X(25) | 0.6022001010930377
EN_X2(18) | a(26) | 0.40089356257364633
EN_X2(18) | c(27) | 0.40625052374342396
EN_X2(18) | V(28) | 0.39408982117343255
EN_X2(18) | V_MO6(29) | 0.36885918379357086
EN_X2(18) | V_XO4(30) | 0.4213310513856669
EN_X2(18) | V_Na(1)O6(31) | 0.3233366826304554
EN_X2(18) | V_Na(2)O8(32) | 0.36316394823947606
EN_X2(18) | V_Na(3)O5(33) | 0.32629615519237315
EN_X2(18) | BT2(34) | 0.510007753907581
EN_X2(18) | BT1(35) | 0.2972517053456939
EN_X2(18) | Min_BT(36) | 0.4561510313402445
EN_X2(18) | RT(37) | 0.3758558957412587
EN_X2(18) | Entropy_6b(38) | 0.5207296216990047
EN_X2(18) | Entropy_18e(39) | 0.2502848263832274
EN_X2(18) | Entropy_36f(40) | 0.5626898977911327
EN_X2(18) | Entropy_Na(41) | 0.5404732052543989
EN_X2(18) | Entropy_M(42) | 0.198933952353864
EN_X2(18) | Entropy_X(43) | 0.8453509366224361
EN_X2(18) | T(44) | 0.17071822128704278
avg_EN_X(19) | Radius_X1(20) | 0.9023932827949785
avg_EN_X(19) | Radius_X2(21) | 0.7998963911678907
avg_EN_X(19) | avg_Radius_X(22) | 0.9456603046006401
avg_EN_X(19) | Valence_X1(23) | 0.8756633923230396
avg_EN_X(19) | Valence_X2(24) | 0.7998963911678907
avg_EN_X(19) | avg_Valence_X(25) | 0.8756633923230396
avg_EN_X(19) | a(26) | 0.5969459754533614
avg_EN_X(19) | c(27) | 0.4419100870172151
avg_EN_X(19) | V(28) | 0.6090674859573814
avg_EN_X(19) | V_MO6(29) | 0.38813037677206463
avg_EN_X(19) | V_XO4(30) | 0.6321786249533784
avg_EN_X(19) | V_Na(1)O6(31) | 0.3991198414336183
avg_EN_X(19) | V_Na(2)O8(32) | 0.5442982256538075
avg_EN_X(19) | V_Na(3)O5(33) | 0.5249069522641906
avg_EN_X(19) | BT2(34) | 0.426362244513386
avg_EN_X(19) | BT1(35) | 0.4583635312373137
avg_EN_X(19) | Min_BT(36) | 0.514716474634494
avg_EN_X(19) | RT(37) | 0.4584201669828327
avg_EN_X(19) | Entropy_6b(38) | 0.4318525836085265
avg_EN_X(19) | Entropy_18e(39) | 0.19990029380334803
avg_EN_X(19) | Entropy_36f(40) | 0.5191352656096953
avg_EN_X(19) | Entropy_Na(41) | 0.4701394687764142
avg_EN_X(19) | Entropy_M(42) | 0.2916663836264264
avg_EN_X(19) | Entropy_X(43) | 0.7998963911678907
avg_EN_X(19) | T(44) | 0.3764274433488188
Radius_X1(20) | Radius_X2(21) | 0.5070736877407266
Radius_X1(20) | avg_Radius_X(22) | 0.8397822032003542
Radius_X1(20) | Valence_X1(23) | 0.8756633923230396
Radius_X1(20) | Valence_X2(24) | 0.3741616653624419
Radius_X1(20) | avg_Valence_X(25) | 0.8756633923230396
Radius_X1(20) | a(26) | 0.6838593887004073
Radius_X1(20) | c(27) | 0.43800490442028284
Radius_X1(20) | V(28) | 0.6817226931461904
Radius_X1(20) | V_MO6(29) | 0.47781689398793736
Radius_X1(20) | V_XO4(30) | 0.524754580568185
Radius_X1(20) | V_Na(1)O6(31) | 0.472925170244075
Radius_X1(20) | V_Na(2)O8(32) | 0.70926504192467
Radius_X1(20) | V_Na(3)O5(33) | 0.6200626130962572
Radius_X1(20) | BT2(34) | 0.3705567559917795
Radius_X1(20) | BT1(35) | 0.5578502188079518
Radius_X1(20) | Min_BT(36) | 0.6079701363771782
Radius_X1(20) | RT(37) | 0.5387569191586149
Radius_X1(20) | Entropy_6b(38) | 0.45316886605653695
Radius_X1(20) | Entropy_18e(39) | 0.2210696085018497
Radius_X1(20) | Entropy_36f(40) | 0.43687857212736175
Radius_X1(20) | Entropy_Na(41) | 0.48504950282048714
Radius_X1(20) | Entropy_M(42) | 0.2293448002684879
Radius_X1(20) | Entropy_X(43) | 0.5070736877407265
Radius_X1(20) | T(44) | 0.16674325564814108
Radius_X2(21) | avg_Radius_X(22) | 0.8453509366224361
Radius_X2(21) | Valence_X1(23) | 0.5492164914335638
Radius_X2(21) | Valence_X2(24) | 0.8453509366224361
Radius_X2(21) | avg_Valence_X(25) | 0.6022001010930377
Radius_X2(21) | a(26) | 0.40089356257364633
Radius_X2(21) | c(27) | 0.40625052374342396
Radius_X2(21) | V(28) | 0.39408982117343255
Radius_X2(21) | V_MO6(29) | 0.36885918379357086
Radius_X2(21) | V_XO4(30) | 0.4213310513856669
Radius_X2(21) | V_Na(1)O6(31) | 0.32333668263045556
Radius_X2(21) | V_Na(2)O8(32) | 0.36316394823947623
Radius_X2(21) | V_Na(3)O5(33) | 0.32629615519237315
Radius_X2(21) | BT2(34) | 0.510007753907581
Radius_X2(21) | BT1(35) | 0.2972517053456939
Radius_X2(21) | Min_BT(36) | 0.4561510313402445
Radius_X2(21) | RT(37) | 0.3758558957412587
Radius_X2(21) | Entropy_6b(38) | 0.5207296216990047
Radius_X2(21) | Entropy_18e(39) | 0.2502848263832274
Radius_X2(21) | Entropy_36f(40) | 0.5207296216990047
Radius_X2(21) | Entropy_Na(41) | 0.5404732052543989
Radius_X2(21) | Entropy_M(42) | 0.198933952353864
Radius_X2(21) | Entropy_X(43) | 0.8453509366224361
Radius_X2(21) | T(44) | 0.17071822128704278
avg_Radius_X(22) | Valence_X1(23) | 0.7281582787850157
avg_Radius_X(22) | Valence_X2(24) | 0.8453509366224361
avg_Radius_X(22) | avg_Valence_X(25) | 0.7281582787850157
avg_Radius_X(22) | a(26) | 0.5969459754533613
avg_Radius_X(22) | c(27) | 0.45074145636668883
avg_Radius_X(22) | V(28) | 0.6840384356390417
avg_Radius_X(22) | V_MO6(29) | 0.3869193377718762
avg_Radius_X(22) | V_XO4(30) | 0.6321786249533784
avg_Radius_X(22) | V_Na(1)O6(31) | 0.30301237678188137
avg_Radius_X(22) | V_Na(2)O8(32) | 0.5500929946120433
avg_Radius_X(22) | V_Na(3)O5(33) | 0.5500929946120433
avg_Radius_X(22) | BT2(34) | 0.426362244513386
avg_Radius_X(22) | BT1(35) | 0.5369879209707134
avg_Radius_X(22) | Min_BT(36) | 0.514716474634494
avg_Radius_X(22) | RT(37) | 0.4584201669828327
avg_Radius_X(22) | Entropy_6b(38) | 0.4318525836085263
avg_Radius_X(22) | Entropy_18e(39) | 0.2872965562804667
avg_Radius_X(22) | Entropy_36f(40) | 0.4750318513003837
avg_Radius_X(22) | Entropy_Na(41) | 0.47013946877641427
avg_Radius_X(22) | Entropy_M(42) | 0.29166638362642633
avg_Radius_X(22) | Entropy_X(43) | 0.8453509366224361
avg_Radius_X(22) | T(44) | 0.3764274433488189
Valence_X1(23) | Valence_X2(24) | 0.3719376491658309
Valence_X1(23) | avg_Valence_X(25) | 0.8756633923230396
Valence_X1(23) | a(26) | 0.5897249026911137
Valence_X1(23) | c(27) | 0.37864828658456134
Valence_X1(23) | V(28) | 0.602936119595767
Valence_X1(23) | V_MO6(29) | 0.43432221302546303
Valence_X1(23) | V_XO4(30) | 0.4201669382328938
Valence_X1(23) | V_Na(1)O6(31) | 0.512027028686676
Valence_X1(23) | V_Na(2)O8(32) | 0.629551541793257
Valence_X1(23) | V_Na(3)O5(33) | 0.5431817904346149
Valence_X1(23) | BT2(34) | 0.40189485376461775
Valence_X1(23) | BT1(35) | 0.4907922030901641
Valence_X1(23) | Min_BT(36) | 0.6252190739445426
Valence_X1(23) | RT(37) | 0.5278648925962216
Valence_X1(23) | Entropy_6b(38) | 0.47186751199903987
Valence_X1(23) | Entropy_18e(39) | 0.23448772670499077
Valence_X1(23) | Entropy_36f(40) | 0.47186751199903987
Valence_X1(23) | Entropy_Na(41) | 0.5096648227401338
Valence_X1(23) | Entropy_M(42) | 0.21365162337667448
Valence_X1(23) | Entropy_X(43) | 0.5492164914335637
Valence_X1(23) | T(44) | 0.1801613738512822
Valence_X2(24) | avg_Valence_X(25) | 0.6022001010930377
Valence_X2(24) | a(26) | 0.40089356257364633
Valence_X2(24) | c(27) | 0.40625052374342396
Valence_X2(24) | V(28) | 0.39408982117343255
Valence_X2(24) | V_MO6(29) | 0.36885918379357086
Valence_X2(24) | V_XO4(30) | 0.4213310513856669
Valence_X2(24) | V_Na(1)O6(31) | 0.31718140268276207
Valence_X2(24) | V_Na(2)O8(32) | 0.32637790881762413
Valence_X2(24) | V_Na(3)O5(33) | 0.32629615519237315
Valence_X2(24) | BT2(34) | 0.510007753907581
Valence_X2(24) | BT1(35) | 0.2972517053456939
Valence_X2(24) | Min_BT(36) | 0.4561510313402445
Valence_X2(24) | RT(37) | 0.3758558957412587
Valence_X2(24) | Entropy_6b(38) | 0.5126517666598239
Valence_X2(24) | Entropy_18e(39) | 0.2502848263832274
Valence_X2(24) | Entropy_36f(40) | 0.5126517666598236
Valence_X2(24) | Entropy_Na(41) | 0.5404732052543989
Valence_X2(24) | Entropy_M(42) | 0.198933952353864
Valence_X2(24) | Entropy_X(43) | 0.8453509366224361
Valence_X2(24) | T(44) | 0.17071822128704278
avg_Valence_X(25) | a(26) | 0.6325125567936412
avg_Valence_X(25) | c(27) | 0.37864828658456134
avg_Valence_X(25) | V(28) | 0.602936119595767
avg_Valence_X(25) | V_MO6(29) | 0.43432221302546303
avg_Valence_X(25) | V_XO4(30) | 0.4201669382328938
avg_Valence_X(25) | V_Na(1)O6(31) | 0.512027028686676
avg_Valence_X(25) | V_Na(2)O8(32) | 0.629551541793257
avg_Valence_X(25) | V_Na(3)O5(33) | 0.5431817904346149
avg_Valence_X(25) | BT2(34) | 0.40189485376461775
avg_Valence_X(25) | BT1(35) | 0.4907922030901641
avg_Valence_X(25) | Min_BT(36) | 0.6252190739445426
avg_Valence_X(25) | RT(37) | 0.5278648925962216
avg_Valence_X(25) | Entropy_6b(38) | 0.47186751199903987
avg_Valence_X(25) | Entropy_18e(39) | 0.23448772670499077
avg_Valence_X(25) | Entropy_36f(40) | 0.5546248503882224
avg_Valence_X(25) | Entropy_Na(41) | 0.5096648227401338
avg_Valence_X(25) | Entropy_M(42) | 0.23441964015946307
avg_Valence_X(25) | Entropy_X(43) | 0.6022001010930377
avg_Valence_X(25) | T(44) | 0.3452732453302694
a(26) | c(27) | 0.7868201847321444
a(26) | V(28) | 0.9256859869821294
a(26) | V_MO6(29) | 0.8807928977764419
a(26) | V_XO4(30) | 0.5096687072835645
a(26) | V_Na(1)O6(31) | 0.650456548368508
a(26) | V_Na(2)O8(32) | 0.8251968949342463
a(26) | V_Na(3)O5(33) | 0.7960670081782801
a(26) | BT2(34) | 0.5773245316887811
a(26) | BT1(35) | 0.7008181040593444
a(26) | Min_BT(36) | 0.7960670081782801
a(26) | RT(37) | 0.7960670081782801
a(26) | Entropy_6b(38) | 0.6248610442965365
a(26) | Entropy_18e(39) | 0.4267845738022347
a(26) | Entropy_36f(40) | 0.6091521072677788
a(26) | Entropy_Na(41) | 0.5831568649323574
a(26) | Entropy_M(42) | 0.2552209094171101
a(26) | Entropy_X(43) | 0.40089356257364633
a(26) | T(44) | 0.30607623851563215
c(27) | V(28) | 0.9999999999999996
c(27) | V_MO6(29) | 0.7035103037093104
c(27) | V_XO4(30) | 0.3869709701415221
c(27) | V_Na(1)O6(31) | 0.8934100923660718
c(27) | V_Na(2)O8(32) | 0.9999999999999996
c(27) | V_Na(3)O5(33) | 0.9999999999999996
c(27) | BT2(34) | 0.804006426503862
c(27) | BT1(35) | 0.8896647051756054
c(27) | Min_BT(36) | 0.9999999999999996
c(27) | RT(37) | 0.9999999999999996
c(27) | Entropy_6b(38) | 0.32831077426067345
c(27) | Entropy_18e(39) | 0.26206300814699507
c(27) | Entropy_36f(40) | 0.30980757122154134
c(27) | Entropy_Na(41) | 0.26785372192201873
c(27) | Entropy_M(42) | 0.30871623292448114
c(27) | Entropy_X(43) | 0.40625052374342396
c(27) | T(44) | 0.27024226267784984
V(28) | V_MO6(29) | 0.8275409279421797
V(28) | V_XO4(30) | 0.41161559649527063
V(28) | V_Na(1)O6(31) | 0.7861421714762828
V(28) | V_Na(2)O8(32) | 0.9999999999999996
V(28) | V_Na(3)O5(33) | 0.9999999999999996
V(28) | BT2(34) | 0.7079891911499864
V(28) | BT1(35) | 0.8436854418505092
V(28) | Min_BT(36) | 0.9999999999999996
V(28) | RT(37) | 0.9999999999999996
V(28) | Entropy_6b(38) | 0.479622796540005
V(28) | Entropy_18e(39) | 0.3976289403512507
V(28) | Entropy_36f(40) | 0.4839299480785302
V(28) | Entropy_Na(41) | 0.479622796540005
V(28) | Entropy_M(42) | 0.33500416882741313
V(28) | Entropy_X(43) | 0.39408982117343255
V(28) | T(44) | 0.409512308244075
V_MO6(29) | V_XO4(30) | 0.2740348457972766
V_MO6(29) | V_Na(1)O6(31) | 0.6948483155363008
V_MO6(29) | V_Na(2)O8(32) | 0.7997066138112057
V_MO6(29) | V_Na(3)O5(33) | 0.7997066138112057
V_MO6(29) | BT2(34) | 0.5015421911855087
V_MO6(29) | BT1(35) | 0.6402553071250262
V_MO6(29) | Min_BT(36) | 0.7997066138112057
V_MO6(29) | RT(37) | 0.7997066138112057
V_MO6(29) | Entropy_6b(38) | 0.4555514715167118
V_MO6(29) | Entropy_18e(39) | 0.3520573820573307
V_MO6(29) | Entropy_36f(40) | 0.408639311106579
V_MO6(29) | Entropy_Na(41) | 0.47977119137474555
V_MO6(29) | Entropy_M(42) | 0.37579418340413373
V_MO6(29) | Entropy_X(43) | 0.36885918379357086
V_MO6(29) | T(44) | 0.2794371808869417
V_XO4(30) | V_Na(1)O6(31) | 0.24431821192980605
V_XO4(30) | V_Na(2)O8(32) | 0.41901084524233567
V_XO4(30) | V_Na(3)O5(33) | 0.4335941172605442
V_XO4(30) | BT2(34) | 0.3170007152085467
V_XO4(30) | BT1(35) | 0.38282468122945496
V_XO4(30) | Min_BT(36) | 0.34147452236896836
V_XO4(30) | RT(37) | 0.34147452236896836
V_XO4(30) | Entropy_6b(38) | 0.32159288959292814
V_XO4(30) | Entropy_18e(39) | 0.27303801470746103
V_XO4(30) | Entropy_36f(40) | 0.2526263090558348
V_XO4(30) | Entropy_Na(41) | 0.35571555578189096
V_XO4(30) | Entropy_M(42) | 0.2229658838334019
V_XO4(30) | Entropy_X(43) | 0.4213310513856669
V_XO4(30) | T(44) | 0.39629082667335297
V_Na(1)O6(31) | V_Na(2)O8(32) | 0.9999999999999996
V_Na(1)O6(31) | V_Na(3)O5(33) | 0.9999999999999996
V_Na(1)O6(31) | BT2(34) | 0.7787423296929633
V_Na(1)O6(31) | BT1(35) | 0.7771986565691511
V_Na(1)O6(31) | Min_BT(36) | 0.9999999999999996
V_Na(1)O6(31) | RT(37) | 0.9999999999999996
V_Na(1)O6(31) | Entropy_6b(38) | 0.5158416157089437
V_Na(1)O6(31) | Entropy_18e(39) | 0.3087336531773333
V_Na(1)O6(31) | Entropy_36f(40) | 0.4426818379084672
V_Na(1)O6(31) | Entropy_Na(41) | 0.4164271180595705
V_Na(1)O6(31) | Entropy_M(42) | 0.3088009180125802
V_Na(1)O6(31) | Entropy_X(43) | 0.31718140268276207
V_Na(1)O6(31) | T(44) | 0.39400877722473493
V_Na(2)O8(32) | V_Na(3)O5(33) | 0.9999999999999996
V_Na(2)O8(32) | BT2(34) | 0.7079891911499864
V_Na(2)O8(32) | BT1(35) | 0.917962716490072
V_Na(2)O8(32) | Min_BT(36) | 0.9999999999999996
V_Na(2)O8(32) | RT(37) | 0.9999999999999996
V_Na(2)O8(32) | Entropy_6b(38) | 0.4049265855874318
V_Na(2)O8(32) | Entropy_18e(39) | 0.34753675845523124
V_Na(2)O8(32) | Entropy_36f(40) | 0.5928842098846943
V_Na(2)O8(32) | Entropy_Na(41) | 0.4049265855874318
V_Na(2)O8(32) | Entropy_M(42) | 0.2649023148518554
V_Na(2)O8(32) | Entropy_X(43) | 0.32637790881762413
V_Na(2)O8(32) | T(44) | 0.27149297719981297
V_Na(3)O5(33) | BT2(34) | 0.6608026320727708
V_Na(3)O5(33) | BT1(35) | 0.9999999999999996
V_Na(3)O5(33) | Min_BT(36) | 0.9999999999999996
V_Na(3)O5(33) | RT(37) | 0.9999999999999996
V_Na(3)O5(33) | Entropy_6b(38) | 0.431611215629259
V_Na(3)O5(33) | Entropy_18e(39) | 0.31156676675184874
V_Na(3)O5(33) | Entropy_36f(40) | 0.37770771113044466
V_Na(3)O5(33) | Entropy_Na(41) | 0.3936192339289017
V_Na(3)O5(33) | Entropy_M(42) | 0.22989078288370668
V_Na(3)O5(33) | Entropy_X(43) | 0.32629615519237315
V_Na(3)O5(33) | T(44) | 0.309672291257409
BT2(34) | BT1(35) | 0.5994132276224119
BT2(34) | Min_BT(36) | 0.6623919779028781
BT2(34) | RT(37) | 0.7253707281833444
BT2(34) | Entropy_6b(38) | 0.3638251965207934
BT2(34) | Entropy_18e(39) | 0.2682045352094194
BT2(34) | Entropy_36f(40) | 0.3189027409784027
BT2(34) | Entropy_Na(41) | 0.3638251965207934
BT2(34) | Entropy_M(42) | 0.40618544651459076
BT2(34) | Entropy_X(43) | 0.510007753907581
BT2(34) | T(44) | 0.4831706463680568
BT1(35) | Min_BT(36) | 0.917962716490072
BT1(35) | RT(37) | 0.917962716490072
BT1(35) | Entropy_6b(38) | 0.3996163753578973
BT1(35) | Entropy_18e(39) | 0.3002216270015698
BT1(35) | Entropy_36f(40) | 0.3678811523871915
BT1(35) | Entropy_Na(41) | 0.370872961625015
BT1(35) | Entropy_M(42) | 0.2807989290550851
BT1(35) | Entropy_X(43) | 0.2972517053456939
BT1(35) | T(44) | 0.4473153869023902
Min_BT(36) | RT(37) | 0.9999999999999996
Min_BT(36) | Entropy_6b(38) | 0.3848790520148435
Min_BT(36) | Entropy_18e(39) | 0.3087336531773333
Min_BT(36) | Entropy_36f(40) | 0.433191935230579
Min_BT(36) | Entropy_Na(41) | 0.34963402504593316
Min_BT(36) | Entropy_M(42) | 0.26191297606102093
Min_BT(36) | Entropy_X(43) | 0.4561510313402445
Min_BT(36) | T(44) | 0.38811707925782557
RT(37) | Entropy_6b(38) | 0.38351667398890676
RT(37) | Entropy_18e(39) | 0.3087336531773333
RT(37) | Entropy_36f(40) | 0.38782796319047586
RT(37) | Entropy_Na(41) | 0.34963402504593316
RT(37) | Entropy_M(42) | 0.23365952462246786
RT(37) | Entropy_X(43) | 0.3758558957412587
RT(37) | T(44) | 0.44342960178045604
Entropy_6b(38) | Entropy_18e(39) | 0.74024972976623
Entropy_6b(38) | Entropy_36f(40) | 0.6367966173615941
Entropy_6b(38) | Entropy_Na(41) | 0.9999999999999996
Entropy_6b(38) | Entropy_M(42) | 0.11318223596500834
Entropy_6b(38) | Entropy_X(43) | 0.5126517666598239
Entropy_6b(38) | T(44) | 0.21625236317971974
Entropy_18e(39) | Entropy_36f(40) | 0.4436039340964991
Entropy_18e(39) | Entropy_Na(41) | 0.998509098917632
Entropy_18e(39) | Entropy_M(42) | 0.332812534195959
Entropy_18e(39) | Entropy_X(43) | 0.2502848263832274
Entropy_18e(39) | T(44) | 0.27593544073839327
Entropy_36f(40) | Entropy_Na(41) | 0.7732266742876339
Entropy_36f(40) | Entropy_M(42) | 0.1686020404544231
Entropy_36f(40) | Entropy_X(43) | 0.5331897691039258
Entropy_36f(40) | T(44) | 0.20278980478229267
Entropy_Na(41) | Entropy_M(42) | 0.366421609271653
Entropy_Na(41) | Entropy_X(43) | 0.5404732052543989
Entropy_Na(41) | T(44) | 0.24754102947541534
Entropy_M(42) | Entropy_X(43) | 0.2169664208744549
Entropy_M(42) | T(44) | 0.20663187186322177
Entropy_X(43) | T(44) | 0.2050590252404077