## data
序号 | ICSD编号 | 化学式 | 0 | 7 | 11 | 13 | 19 | 22 | 25 | 26 | 28 | 30 | 31 | 35 | 36 | 37 | 39 | 44 | BVSE
|  |  | Occu_6b | EN_M2 | avg_Radius_M | Valence_M2 | avg_EN_X | avg_Radius_X | avg_Valence_X | a | V | V_XO4 | V_Na(1)O6 | BT1 | Min_BT | RT | Entropy_18e | T
0 | 108002 | Na12Ta3Al9P18O72 | 0.5 | 1.5 | 0.701 | 5 | 2.19 | 0.31 | 5 | 8.46 | 1349.366 | 1.812 | 14.307 | 2.081242 | 2.081242 | 0.8637331 | 103.731 | 25 | 1.6015625
1 | 109405 | Na20.94Cr9Co3P18O72 | 1 | 1.88 | 0.776 | 2 | 2.19 | 0.31 | 5 | 8.729 | 1419.09 | 1.799 | 16.624 | 2.114944 | 2.114944 | 0.8795858 | 68.224 | 25 | 1.357421875
2 | 151700 | Na12.006Fe6Sn6P18O72 | 0.78 | 1.96 | 0.783 | 4 | 2.19 | 0.31 | 5 | 8.628 | 1428.053 | 1.863 | 15.142 | 2.123582 | 2.123582 | 0.8914163 | 101.127 | 24.5 | 1.435546875
3 | 154071 | Na7.566Ti10.176Al1.824P18O72 | 1 | 1.54 | 0.734 | 4 | 2.19 | 0.31 | 5 | 8.475 | 1354.029 | 1.805 | 15.675 | 2.123897 | 2.123897 | 0.8917817 | 44.228 | 25 | 1.396484375
4 | 154072 | Na6.558Hf11.448Al0.552P18O72 | 1 | 1.3 | 0.842 | 4 | 2.19 | 0.31 | 5 | 8.766 | 1510.78 | 1.814 | 17.639 | 2.205499 | 2.205499 | 0.9730403 | 20.682 | 25 | 1.083984375
5 | 15545 | Na24Zr12Si18O72 | 1 | 0 | 0.86 | 0 | 1.9 | 0.4 | 4 | 9.198 | 1627.294 | 2.185 | 17.25 | 2.218105859 | 2.185296229 | 0.9652963 | 0 | 25 | 0.91796875
6 | 15546 | Na24Zr12Si18O72 | 1 | 0 | 0.86 | 0 | 1.9 | 0.4 | 4 | 9.199 | 1646.702 | 2.387 | 17.789 | 2.358237089 | 2.235484019 | 1.015484 | 0 | 300 | 0.791015625
7 | 15547 | Na24Zr12Si18O72 | 1 | 0 | 0.86 | 0 | 1.9 | 0.4 | 4 | 9.199 | 1663.997 | 2.205 | 18.481 | 2.248438315 | 2.248438315 | 1.028056 | 0 | 620 | 0.80078125
8 | 157881 | Na20.94Cr9Co3P18O72 | 1 | 1.88 | 0.776 | 2 | 2.19 | 0.31 | 5 | 8.729 | 1423.84 | 1.815 | 16.57 | 2.117859 | 2.117859 | 0.8856699 | 68.224 | 25 | 1.34765625
12 | 168440 | Na11.994Fe6Sn6P18O72 | 1 | 1.96 | 0.783 | 4 | 2.19 | 0.31 | 5 | 8.662 | 1430.465 | 1.784 | 15.849 | 2.110539 | 2.110539 | 0.8783691 | 95.221 | 25 | 1.46484375
13 | 169443 | Na24Fe6Ni6P18O72 | 1 | 1.91 | 0.783 | 2 | 2.19 | 0.31 | 5 | 8.735 | 1430.125 | 1.832 | 16.238 | 2.135543 | 2.135543 | 0.9177257 | 0 | 25 | 1.298828125
14 | 172806 | Na17.994Mg6Zr6P18O72 | 0.89 | 1.33 | 0.86 | 4 | 2.19 | 0.31 | 5 | 8.909 | 1529.907 | 1.818 | 18.171 | 2.196869 | 2.196869 | 0.9787468 | 91.033 | 26.5 | 1.015625
15 | 172807 | Na18.006Zr6Ni6P18O72 | 0.91 | 1.33 | 0.845 | 4 | 2.19 | 0.31 | 5 | 8.891 | 1521.472 | 1.816 | 17.579 | 2.181246 | 2.181246 | 0.9633227 | 91.794 | 26.5 | 1.103515625
17 | 182793 | Na16.74Cr12P18O72 | 0.84 | 0 | 0.755 | 0 | 2.19 | 0.31 | 5 | 8.637 | 1396.406 | 1.67 | 17.039 | 2.091831 | 2.091831 | 0.859582 | 96.892 | 25 | 1.50390625
18 | 183822 | Na6Zr12As9P9O72 | 1 | 0 | 0.86 | 0 | 2.185 | 0.392 | 5 | 8.96 | 1597.497 | 2.267 | 17.181 | 2.213112 | 2.213112 | 0.9956108 | 0 | 25 | 1.07421875
19 | 188750 | Na6Zr12V2.394P15.606O72 | 1 | 0 | 0.86 | 0 | 2.102 | 0.335 | 5 | 8.818 | 1534.161 | 1.958 | 16.349 | 2.16584 | 2.16584 | 0.9479801 | 0 | 25 | 1.240234375
20 | 193217 | Na6Zr12P18O72 | 1 | 0 | 0.86 | 0 | 2.19 | 0.31 | 5 | 8.799 | 1524.772 | 1.891 | 17.392 | 2.216519 | 2.216519 | 0.9990208 | 0 | 19.5 | 1.0546875
21 | 194408 | Na6Ti12P18O72 | 1 | 0 | 0.745 | 0 | 2.19 | 0.31 | 5 | 8.474 | 1364.913 | 1.834 | 16.097 | 2.129499 | 2.129499 | 0.9120976 | 0 | 25 | 1.376953125
22 | 195733 | Na6Ce1.2Zr10.8P18O72 | 1 | 1.12 | 0.875 | 4 | 2.19 | 0.31 | 5 | 8.785 | 1518.539 | 1.993 | 16.342 | 2.13385 | 2.122978 | 0.9029782 | 0 | 25 | 1.103515625
23 | 195734 | Na6Zr10.8P18Se1.2O72 | 1 | 2.55 | 0.838 | 4 | 2.19 | 0.31 | 5 | 8.716 | 1499.656 | 1.968 | 16.139 | 2.124225 | 2.123286 | 0.903286 | 0 | 25 | 1.171875
24 | 201955 | Na7.8Zr10.992P18O72 | 1 | 0 | 0.86 | 0 | 2.19 | 0.31 | 5 | 8.813 | 1533.603 | 1.789 | 19.47 | 2.25278 | 2.25278 | 1.020186 | 48.649 | 25 | 0.849609375
25 | 202155 | Na17.88Cr12P18O72 | 0.79 | 0 | 0.755 | 0 | 2.19 | 0.31 | 5 | 8.648 | 1399.959 | 1.802 | 16.547 | 2.142057 | 2.142057 | 0.909855 | 87.286 | 26.5 | 1.25
26 | 202156 | Na17.46Cr12P18O72 | 0.72 | 0 | 0.755 | 0 | 2.19 | 0.31 | 5 | 8.655 | 1415.581 | 1.81 | 16.641 | 2.149809 | 2.149809 | 0.9176052 | 87.286 | 301.5 | 1.23046875
27 | 202157 | Na17.736Cr12P18O72 | 0.73 | 0 | 0.755 | 0 | 2.19 | 0.31 | 5 | 8.655 | 1415.582 | 1.81 | 16.641 | 2.149809 | 2.149809 | 0.9176055 | 87.286 | 301.5 | 1.220703125
28 | 202577 | Na19.32Zr12Si13.5P4.5O72 | 0.37 | 0 | 0.86 | 0 | 1.967 | 0.378 | 4.25 | 9.089 | 1645.473 | 2.09 | 19.73 | 2.275736 | 2.275736 | 1.065736 | 84.155 | 349.5 | 0.68359375
29 | 202713 | Na14.94Zr10.8Sc1.2Si7.74P10.26O72 | 0.63 | 1.33 | 0.862 | 4 | 2.058 | 0.349 | 4.57 | 8.983 | 1598.08 | 1.654 | 19.569 | 2.354418 | 2.354418 | 1.003332 | 91.417 | 26 | 0.830078125
30 | 202860 | Na6Mo12P18O72 | 1 | 0 | 0.79 | 0 | 2.19 | 0.31 | 5 | 8.616 | 1419.197 | 1.808 | 16.047 | 2.137433 | 2.137433 | 0.9194223 | 0 | 850 | 1.34765625
31 | 203038 | Na6Ti12P18O72 | 1 | 0 | 0.745 | 0 | 2.19 | 0.31 | 5 | 8.485 | 1359.314 | 1.759 | 15.957 | 2.110993 | 2.110993 | 0.8935836 | 0 | 25 | 1.455078125
32 | 203039 | Na6Ti12P18O72 | 1 | 0 | 0.745 | 0 | 2.19 | 0.31 | 5 | 8.475 | 1361.568 | 1.762 | 16.091 | 2.116637 | 2.116637 | 0.8992315 | 0 | 200 | 1.435546875
33 | 203040 | Na6Ti12P18O72 | 1 | 0 | 0.745 | 0 | 2.19 | 0.31 | 5 | 8.467 | 1364.534 | 1.76 | 16.479 | 2.126699 | 2.126699 | 0.9092836 | 0 | 400 | 1.376953125
34 | 203041 | Na6Ti12P18O72 | 1 | 0 | 0.745 | 0 | 2.19 | 0.31 | 5 | 8.459 | 1367.569 | 1.778 | 16.765 | 2.140863 | 2.140863 | 0.9234382 | 0 | 600 | 1.298828125
35 | 203042 | Na6Ti12P18O72 | 1 | 0 | 0.745 | 0 | 2.19 | 0.31 | 5 | 8.456 | 1371.728 | 1.78 | 17.115 | 2.149045 | 2.149045 | 0.9316126 | 0 | 800 | 1.259765625
36 | 20740 | Na18Sc12P18O72 | 0 | 0 | 0.885 | 0 | 2.19 | 0.31 | 5 | 8.931 | 1542.204 | 1.828 | 18.422 | 2.209137 | 2.209137 | 0.9916252 | 0 | 65 | 0.986328125
37 | 239914 | Na17.1006Sc12Si0.5994P17.4006O72 | 0.4 | 0 | 0.885 | 0 | 2.179 | 0.313 | 4.967 | 8.939 | 1541.424 | 1.849 | 17.663 | 2.183572 | 2.183572 | 0.9666337 | 99.617 | 25 | 1.11328125
38 | 239915 | Na17.94Sc12Si1.2006P16.7994O72 | 0.47 | 0 | 0.885 | 0 | 2.169 | 0.316 | 4.933 | 8.958 | 1546.945 | 1.841 | 18.177 | 2.203553 | 2.203553 | 0.986562 | 101.807 | 25 | 1.025390625
39 | 239916 | Na18.18Sc12Si1.8P16.2O72 | 0.51 | 0 | 0.885 | 0 | 2.158 | 0.319 | 4.9 | 8.969 | 1549.246 | 1.855 | 18.204 | 2.204302 | 2.204302 | 0.9869972 | 101.807 | 25 | 1.015625
40 | 239917 | Na18.24Sc12Si2.3994P15.6006O72 | 0.52 | 0 | 0.885 | 0 | 2.148 | 0.322 | 4.867 | 8.98 | 1551.854 | 1.85 | 17.81 | 2.199581 | 2.199581 | 0.9823164 | 101.807 | 25 | 1.044921875
41 | 239918 | Na20.04Sc12Si3.0006P14.9994O72 | 0.64 | 0 | 0.885 | 0 | 2.137 | 0.325 | 4.833 | 8.996 | 1552.643 | 1.891 | 18.078 | 2.202426 | 2.202426 | 0.9854532 | 100.079 | 25 | 1.005859375
42 | 239919 | Na20.04Sc12Si3.6P14.4O72 | 0.64 | 0 | 0.885 | 0 | 2.127 | 0.328 | 4.8 | 9.005 | 1553.69 | 1.88 | 17.666 | 2.188815 | 2.188815 | 0.9716161 | 99.379 | 25 | 1.0546875
43 | 239920 | Na21.06Sc12Si4.8006P13.1994O72 | 0.72 | 0 | 0.885 | 0 | 2.106 | 0.334 | 4.733 | 9.033 | 1554.044 | 1.919 | 17.31 | 2.192324 | 2.180731 | 0.9607312 | 94.906 | 25 | 1.064453125
44 | 248140 | Na17.988V12P18O72 | 0.805 | 0 | 0.78 | 0 | 2.19 | 0.31 | 5 | 8.729 | 1438.732 | 1.83 | 16.835 | 2.152644 | 2.152644 | 0.9204094 | 87.137 | 19.5 | 1.201171875
46 | 253083 | Na16.56Ti5.976Mn5.976P18O72 | 0.81 | 1.55 | 0.778 | 2 | 2.19 | 0.31 | 5 | 8.825 | 1464.131 | 1.685 | 16.636 | 2.190844 | 2.147124 | 0.9071244 | 96.892 | 25 | 1.19140625
47 | 260210 | Na24Fe12P18O72 | 1 | 0 | 0.75 | 0 | 2.19 | 0.31 | 5 | 8.954 | 1477.629 | 1.853 | 16.009 | 2.139186 | 2.093915 | 0.8739152 | 0 | 19.5 | 1.357421875
48 | 262812 | Na20.442Mn2.4108Fe9.5892P18O72 | 0.848 | 1.83 | 0.75 | 3 | 2.19 | 0.31 | 5 | 8.869 | 1472.047 | 1.831 | 16.506 | 2.147025 | 2.147025 | 0.9268522 | 62.475 | 19.5 | 1.259765625
49 | 290797 | Na6Ti12P18O72 | 1 | 0 | 0.745 | 0 | 2.19 | 0.31 | 5 | 8.463 | 1360.461 | 1.799 | 15.632 | 2.116034 | 2.116034 | 0.8986446 | 0 | 25 | 1.455078125
50 | 290798 | Na7.2006Ti10.8Al1.2P18O72 | 1 | 1.54 | 0.738 | 4 | 2.19 | 0.31 | 5 | 8.482 | 1356.907 | 1.819 | 15.089 | 2.107088 | 2.107088 | 0.8750247 | 36.667 | 25 | 1.484375
51 | 290799 | Na8.3994Ti9.6Al2.4P18O72 | 1 | 1.54 | 0.731 | 4 | 2.19 | 0.31 | 5 | 8.482 | 1354.154 | 1.819 | 15.206 | 2.101369 | 2.101369 | 0.8693287 | 58.755 | 25 | 1.50390625
52 | 290800 | Na9.6Ti8.4Al3.6P18O72 | 1 | 1.54 | 0.724 | 4 | 2.19 | 0.31 | 5 | 8.482 | 1350.266 | 1.841 | 15.313 | 2.103696 | 2.103696 | 0.8716588 | 74.886 | 25 | 1.474609375
53 | 290801 | Na10.8006Ti7.2Al4.8P18O72 | 1 | 1.54 | 0.717 | 4 | 2.19 | 0.31 | 5 | 8.482 | 1346.966 | 1.848 | 15.275 | 2.096215 | 2.096215 | 0.864208 | 86.791 | 25 | 1.513671875
54 | 290802 | Na11.4Ti6.6Al5.4P18O72 | 1 | 1.54 | 0.714 | 4 | 2.19 | 0.31 | 5 | 8.485 | 1346.589 | 1.858 | 15.255 | 2.101905 | 2.101905 | 0.8698914 | 91.417 | 25 | 1.474609375
55 | 35622 | Na18.534Zr10.692Si7.434P10.566O72 | 0.674 | 0 | 0.86 | 0 | 2.063 | 0.347 | 4.587 | 9.095 | 1649.58 | 1.952 | 20.509 | 2.302704 | 2.302704 | 1.085112 | 73.837 | 221.5 | 0.64453125
56 | 35770 | Na4.0002Co3Mo22.332O72 | 0.667 | 2.16 | 0.774 | 6 | 2.16 | 0.55 | 6 | 9.118 | 1630.286 | 2.71 | 16.274 | 2.246571 | 2.241987 | 1.021987 | 0 | 20.5 | 1.2109375
57 | 38055 | Na24Zr12Si18O72 | 1 | 0 | 0.86 | 0 | 1.9 | 0.4 | 4 | 9.186 | 1621.297 | 2.177 | 17.222 | 2.216935 | 2.184492 | 0.9644924 | 0 | 24.5 | 0.91796875
58 | 38056 | Na24Zr12Si18O72 | 1 | 0 | 0.86 | 0 | 1.9 | 0.4 | 4 | 9.193 | 1631.307 | 2.187 | 17.444 | 2.220991 | 2.20142 | 0.9814202 | 0 | 129.5 | 0.908203125
59 | 421531 | Na6Ti12As18O72 | 1 | 0 | 0.745 | 0 | 2.18 | 0.475 | 5 | 8.806 | 1493.499 | 2.369 | 14.991 | 2.147356 | 2.147356 | 0.9379993 | 0 | 19.5 | 1.30859375
60 | 423538 | Na23.99976Mg5.99976Fe5.99976P18O72 | 1 | 1.83 | 0.797 | 3 | 2.19 | 0.31 | 5 | 8.84 | 1452.739 | 1.949 | 16.764 | 2.150015 | 2.150015 | 0.9151702 | 0 | 19.5 | 1.201171875
61 | 467 | Na6Zr12P18O72 | 1 | 0 | 0.86 | 0 | 2.19 | 0.31 | 5 | 8.815 | 1530.666 | 1.858 | 17.467 | 2.217741 | 2.217741 | 1.000229 | 0 | 25 | 1.044921875
62 | 62383 | Na18.18Zr12Si12.24P5.76O72 | 0.36 | 0 | 0.86 | 0 | 1.986 | 0.371 | 4.32 | 9.068 | 1636.454 | 2.06 | 19.937 | 2.276284 | 2.276284 | 1.066284 | 94.906 | 169.5 | 0.673828125
63 | 62384 | Na18.894Zr12Si12.906P5.094O72 | 0.32 | 0 | 0.86 | 0 | 1.976 | 0.375 | 4.283 | 9.079 | 1639.284 | 2.068 | 19.898 | 2.272633 | 2.272633 | 1.062633 | 89.157 | 169.5 | 0.68359375
64 | 62385 | Na19.566Zr12Si13.536P4.464O72 | 0.36 | 0 | 0.86 | 0 | 1.967 | 0.378 | 4.248 | 9.084 | 1638.517 | 2.081 | 19.647 | 2.272391 | 2.272391 | 1.062391 | 84.644 | 169.5 | 0.693359375
65 | 62386 | Na20.202Zr12Si14.22P3.78O72 | 0.49 | 0 | 0.86 | 0 | 1.956 | 0.381 | 4.21 | 9.097 | 1625.437 | 2.087 | 18.876 | 2.250589 | 2.250589 | 1.033529 | 80.157 | 26.5 | 0.78125
66 | 65407 | Na17.994Sc12P18O72 | 0.92 | 0 | 0.885 | 0 | 2.19 | 0.31 | 5 | 8.927 | 1537.372 | 1.819 | 18.237 | 2.207248 | 2.207248 | 0.9897397 | 92.287 | 25 | 0.99609375
67 | 65408 | Na17.88Sc12P18O72 | 0.79 | 0 | 0.885 | 0 | 2.19 | 0.31 | 5 | 8.95 | 1542.113 | 1.821 | 18.199 | 2.205882 | 2.205882 | 0.9883728 | 87.286 | 25 | 1.005859375
68 | 67012 | Na6.6156Zr12Si0.666P17.334O72 | 1 | 0 | 0.86 | 0 | 2.178 | 0.313 | 4.963 | 8.82 | 1534.126 | 1.824 | 17.998 | 2.21709 | 2.21709 | 0.9970901 | 0 | 25 | 1.025390625
69 | 67013 | Na6.864Zr12Si0.666P17.334O72 | 1 | 0 | 0.86 | 0 | 2.178 | 0.313 | 4.963 | 8.809 | 1540.881 | 1.812 | 18.531 | 2.229024 | 2.229024 | 1.01201 | 0 | 270 | 0.966796875
70 | 67014 | Na7.044Zr12Si0.666P17.334O72 | 1 | 0 | 0.86 | 0 | 2.178 | 0.313 | 4.963 | 8.797 | 1542.583 | 1.801 | 18.913 | 2.239629 | 2.239629 | 1.022598 | 0 | 490 | 0.91796875
71 | 67015 | Na6.648Zr12Si0.666P17.334O72 | 1 | 0 | 0.86 | 0 | 2.178 | 0.313 | 4.963 | 8.789 | 1546.226 | 1.797 | 19.287 | 2.248637 | 2.248637 | 1.031089 | 0 | 690 | 0.87890625
72 | 71326 | Na3Nb12P18O72 | 0.5 | 0 | 0.82 | 0 | 2.19 | 0.31 | 5 | 8.736 | 1460.261 | 1.824 | 17.339 | 2.172911 | 2.172911 | 0.9554282 | 0 | 25 | 1.15234375
73 | 72201 | Na6Ti6Sn6P18O72 | 1 | 1.96 | 0.787 | 4 | 2.19 | 0.31 | 5 | 8.53 | 1392.982 | 1.785 | 15.845 | 2.11636506 | 2.11636506 | 0.8989739 | 0 | 25 | 1.474609375
74 | 72217 | Na6Sn12P18O72 | 1 | 0 | 0.83 | 0 | 2.19 | 0.31 | 5 | 8.57 | 1438.711 | 1.783 | 16.923 | 2.16334 | 2.16334 | 0.9459075 | 0 | 600 | 1.26953125
75 | 72218 | Na6Sn12P18O72 | 1 | 0 | 0.83 | 0 | 2.19 | 0.31 | 5 | 8.566 | 1441.833 | 1.969 | 17.223 | 2.347739 | 2.310652 | 1.090652 | 0 | 800 | 0.908203125
76 | 79342 | Na6Zr6Nb6P18O72 | 1 | 1.6 | 0.84 | 4 | 2.19 | 0.31 | 5 | 8.776 | 1496.074 | 1.821 | 17.956 | 2.194983 | 2.194983 | 0.9774299 | 0 | 19.5 | 1.083984375
77 | 81694 | Na19.512Zr11.664Si12.006P5.994O72 | 0.402 | 0 | 0.86 | 0 | 1.99 | 0.37 | 4.333 | 9.04 | 1628.805 | 2.008 | 20.199 | 2.254812 | 2.254812 | 1.044813 | 98.614 | 250 | 0.703125
78 | 81696 | Na19.548Zr11.628Si12.006P5.994O72 | 0.444 | 0 | 0.86 | 0 | 1.99 | 0.37 | 4.333 | 9.032 | 1625.712 | 1.928 | 20.116 | 2.252501 | 2.252501 | 1.042501 | 94.906 | 250 | 0.72265625
79 | 84035 | Na18.006Sc12P18O72 | 0.988 | 0 | 0.885 | 0 | 2.19 | 0.31 | 5 | 8.927 | 1543.741 | 1.801 | 18.774 | 2.215953 | 2.215953 | 0.998432 | 94.8 | 100 | 0.947265625
80 | 84036 | Na18.006Sc12P18O72 | 0.799 | 0 | 0.885 | 0 | 2.19 | 0.31 | 5 | 8.927 | 1556.372 | 1.79 | 19.488 | 2.229497 | 2.229497 | 1.011958 | 86.684 | 225 | 0.869140625
81 | 89991 | Na18.06Fe12P18O72 | 0.85 | 0 | 0.735 | 0 | 2.19 | 0.31 | 5 | 8.727 | 1438.375 | 1.813 | 16.735 | 2.157082 | 2.157082 | 0.924829 | 88.737 | 25 | 1.2109375
82 | 94033 | Na6Ti12As1.8P16.2O72 | 1 | 0 | 0.745 | 0 | 2.189 | 0.327 | 5 | 8.5 | 1361.53 | 1.835 | 15.41 | 2.109026 | 2.109026 | 0.8916215 | 0 | 25 | 1.474609375
83 | 9546 | Na6Zr12P18O72 | 1 | 0 | 0.86 | 0 | 2.19 | 0.31 | 5 | 8.804 | 1527.791 | 1.859 | 17.319 | 2.206805 | 2.206805 | 0.9892998 | 0 | 25 | 1.09375
84 | 97956 | Na6Zr12As18O72 | 1 | 0 | 0.86 | 0 | 2.18 | 0.475 | 5 | 9.152 | 1676.247 | 2.364 | 17.024 | 2.21854 | 2.209503 | 0.9895026 | 0 | 25 | 1.09375
85 | 98158 | Na12Ti6Fe6P18O72 | 0.98 | 1.83 | 0.74 | 3 | 2.19 | 0.31 | 5 | 8.603 | 1391.715 | 1.815 | 15.798 | 2.129996 | 2.129996 | 0.8971521 | 95.932 | 25 | 1.357421875
86 | 98159 | Na12.06Ti6Cr6P18O72 | 0.96 | 1.66 | 0.75 | 3 | 2.19 | 0.31 | 5 | 8.563 | 1376.962 | 1.83 | 15.712 | 2.127736 | 2.127736 | 0.8956042 | 96.892 | 25 | 1.3671875
87 | 163206 | NaZr2(MoO4)0.1(PO4)2.9 | 1 | 0 | 0.86 | 0 | 2.189 | 0.318 | 5.032 | 8.793 | 1523.113 | 1.806 | 17.787 | 2.267189638 | 2.196231722 | 0.9787424 | 0 | 25 | 1.103515625
88 | 230818 | Na3VCr(PO4)3 | 0.873 | 1.66 | 0.768 | 3 | 2.19 | 0.31 | 5 | 8.69 | 1420.833 | 1.916 | 16.389 | 2.202287508 | 2.122949358 | 0.89081 | 84.644 | 25 | 1.328125
89 | 235775 | Na3MnZr(PO4)3 | 0.558 | 1.33 | 0.835 | 4 | 2.19 | 0.31 | 5 | 8.988 | 1580.702 | 1.817 | 19.696 | 2.306014538 | 2.239806066 | 1.019806 | 100.955 | 25 | 0.869140625

## suport_vector
序号 | ICSD编号 | 化学式 | 0 | 7 | 11 | 13 | 19 | 22 | 25 | 26 | 28 | 30 | 31 | 35 | 36 | 37 | 39 | 44 | BVSE | Prediction | DIFF
|  |  | Occu_6b | EN_M2 | avg_Radius_M | Valence_M2 | avg_EN_X | avg_Radius_X | avg_Valence_X | a | V | V_XO4 | V_Na(1)O6 | BT1 | Min_BT | RT | Entropy_18e | T
0 | 108002 | Na12Ta3Al9P18O72 | 0.5 | 1.5 | 0.701 | 5 | 2.19 | 0.31 | 5 | 8.46 | 1349.366 | 1.812 | 14.307 | 2.081242 | 2.081242 | 0.8637331 | 103.731 | 25 | 1.6015625 | 1.53912
1 | 109405 | Na20.94Cr9Co3P18O72 | 1 | 1.88 | 0.776 | 2 | 2.19 | 0.31 | 5 | 8.729 | 1419.09 | 1.799 | 16.624 | 2.114944 | 2.114944 | 0.8795858 | 68.224 | 25 | 1.357421875 | 1.35586
2 | 151700 | Na12.006Fe6Sn6P18O72 | 0.78 | 1.96 | 0.783 | 4 | 2.19 | 0.31 | 5 | 8.628 | 1428.053 | 1.863 | 15.142 | 2.123582 | 2.123582 | 0.8914163 | 101.127 | 24.5 | 1.435546875 | 1.369962
3 | 154071 | Na7.566Ti10.176Al1.824P18O72 | 1 | 1.54 | 0.734 | 4 | 2.19 | 0.31 | 5 | 8.475 | 1354.029 | 1.805 | 15.675 | 2.123897 | 2.123897 | 0.8917817 | 44.228 | 25 | 1.396484375 | 1.426613
4 | 154072 | Na6.558Hf11.448Al0.552P18O72 | 1 | 1.3 | 0.842 | 4 | 2.19 | 0.31 | 5 | 8.766 | 1510.78 | 1.814 | 17.639 | 2.205499 | 2.205499 | 0.9730403 | 20.682 | 25 | 1.083984375 | 1.095021
5 | 15545 | Na24Zr12Si18O72 | 1 | 0 | 0.86 | 0 | 1.9 | 0.4 | 4 | 9.198 | 1627.294 | 2.185 | 17.25 | 2.218105859 | 2.185296229 | 0.9652963 | 0 | 25 | 0.91796875 | 0.9292886
6 | 15546 | Na24Zr12Si18O72 | 1 | 0 | 0.86 | 0 | 1.9 | 0.4 | 4 | 9.199 | 1646.702 | 2.387 | 17.789 | 2.358237089 | 2.235484019 | 1.015484 | 0 | 300 | 0.791015625 | 0.7742579
7 | 15547 | Na24Zr12Si18O72 | 1 | 0 | 0.86 | 0 | 1.9 | 0.4 | 4 | 9.199 | 1663.997 | 2.205 | 18.481 | 2.248438315 | 2.248438315 | 1.028056 | 0 | 620 | 0.80078125 | 0.803886
8 | 157881 | Na20.94Cr9Co3P18O72 | 1 | 1.88 | 0.776 | 2 | 2.19 | 0.31 | 5 | 8.729 | 1423.84 | 1.815 | 16.57 | 2.117859 | 2.117859 | 0.8856699 | 68.224 | 25 | 1.34765625 | 1.348359
9 | 168440 | Na11.994Fe6Sn6P18O72 | 1 | 1.96 | 0.783 | 4 | 2.19 | 0.31 | 5 | 8.662 | 1430.465 | 1.784 | 15.849 | 2.110539 | 2.110539 | 0.8783691 | 95.221 | 25 | 1.46484375 | 1.377411
10 | 169443 | Na24Fe6Ni6P18O72 | 1 | 1.91 | 0.783 | 2 | 2.19 | 0.31 | 5 | 8.735 | 1430.125 | 1.832 | 16.238 | 2.135543 | 2.135543 | 0.9177257 | 0 | 25 | 1.298828125 | 1.307965
11 | 172806 | Na17.994Mg6Zr6P18O72 | 0.89 | 1.33 | 0.86 | 4 | 2.19 | 0.31 | 5 | 8.909 | 1529.907 | 1.818 | 18.171 | 2.196869 | 2.196869 | 0.9787468 | 91.033 | 26.5 | 1.015625 | 1.05956
12 | 172807 | Na18.006Zr6Ni6P18O72 | 0.91 | 1.33 | 0.845 | 4 | 2.19 | 0.31 | 5 | 8.891 | 1521.472 | 1.816 | 17.579 | 2.181246 | 2.181246 | 0.9633227 | 91.794 | 26.5 | 1.103515625 | 1.113755
13 | 182793 | Na16.74Cr12P18O72 | 0.84 | 0 | 0.755 | 0 | 2.19 | 0.31 | 5 | 8.637 | 1396.406 | 1.67 | 17.039 | 2.091831 | 2.091831 | 0.859582 | 96.892 | 25 | 1.50390625 | 1.403986
14 | 183822 | Na6Zr12As9P9O72 | 1 | 0 | 0.86 | 0 | 2.185 | 0.392 | 5 | 8.96 | 1597.497 | 2.267 | 17.181 | 2.213112 | 2.213112 | 0.9956108 | 0 | 25 | 1.07421875 | 1.014177
15 | 188750 | Na6Zr12V2.394P15.606O72 | 1 | 0 | 0.86 | 0 | 2.102 | 0.335 | 5 | 8.818 | 1534.161 | 1.958 | 16.349 | 2.16584 | 2.16584 | 0.9479801 | 0 | 25 | 1.240234375 | 1.139946
16 | 193217 | Na6Zr12P18O72 | 1 | 0 | 0.86 | 0 | 2.19 | 0.31 | 5 | 8.799 | 1524.772 | 1.891 | 17.392 | 2.216519 | 2.216519 | 0.9990208 | 0 | 19.5 | 1.0546875 | 1.043585
17 | 194408 | Na6Ti12P18O72 | 1 | 0 | 0.745 | 0 | 2.19 | 0.31 | 5 | 8.474 | 1364.913 | 1.834 | 16.097 | 2.129499 | 2.129499 | 0.9120976 | 0 | 25 | 1.376953125 | 1.376059
18 | 195733 | Na6Ce1.2Zr10.8P18O72 | 1 | 1.12 | 0.875 | 4 | 2.19 | 0.31 | 5 | 8.785 | 1518.539 | 1.993 | 16.342 | 2.13385 | 2.122978 | 0.9029782 | 0 | 25 | 1.103515625 | 1.203343
19 | 195734 | Na6Zr10.8P18Se1.2O72 | 1 | 2.55 | 0.838 | 4 | 2.19 | 0.31 | 5 | 8.716 | 1499.656 | 1.968 | 16.139 | 2.124225 | 2.123286 | 0.903286 | 0 | 25 | 1.171875 | 1.266317
20 | 201955 | Na7.8Zr10.992P18O72 | 1 | 0 | 0.86 | 0 | 2.19 | 0.31 | 5 | 8.813 | 1533.603 | 1.789 | 19.47 | 2.25278 | 2.25278 | 1.020186 | 48.649 | 25 | 0.849609375 | 0.9495967
21 | 202155 | Na17.88Cr12P18O72 | 0.79 | 0 | 0.755 | 0 | 2.19 | 0.31 | 5 | 8.648 | 1399.959 | 1.802 | 16.547 | 2.142057 | 2.142057 | 0.909855 | 87.286 | 26.5 | 1.25 | 1.324389
22 | 202156 | Na17.46Cr12P18O72 | 0.72 | 0 | 0.755 | 0 | 2.19 | 0.31 | 5 | 8.655 | 1415.581 | 1.81 | 16.641 | 2.149809 | 2.149809 | 0.9176052 | 87.286 | 301.5 | 1.23046875 | 1.302876
23 | 202157 | Na17.736Cr12P18O72 | 0.73 | 0 | 0.755 | 0 | 2.19 | 0.31 | 5 | 8.655 | 1415.582 | 1.81 | 16.641 | 2.149809 | 2.149809 | 0.9176055 | 87.286 | 301.5 | 1.220703125 | 1.303016
24 | 202577 | Na19.32Zr12Si13.5P4.5O72 | 0.37 | 0 | 0.86 | 0 | 1.967 | 0.378 | 4.25 | 9.089 | 1645.473 | 2.09 | 19.73 | 2.275736 | 2.275736 | 1.065736 | 84.155 | 349.5 | 0.68359375 | 0.7603093
25 | 202713 | Na14.94Zr10.8Sc1.2Si7.74P10.26O72 | 0.63 | 1.33 | 0.862 | 4 | 2.058 | 0.349 | 4.57 | 8.983 | 1598.08 | 1.654 | 19.569 | 2.354418 | 2.354418 | 1.003332 | 91.417 | 26 | 0.830078125 | 0.7972105
26 | 202860 | Na6Mo12P18O72 | 1 | 0 | 0.79 | 0 | 2.19 | 0.31 | 5 | 8.616 | 1419.197 | 1.808 | 16.047 | 2.137433 | 2.137433 | 0.9194223 | 0 | 850 | 1.34765625 | 1.30544
27 | 203038 | Na6Ti12P18O72 | 1 | 0 | 0.745 | 0 | 2.19 | 0.31 | 5 | 8.485 | 1359.314 | 1.759 | 15.957 | 2.110993 | 2.110993 | 0.8935836 | 0 | 25 | 1.455078125 | 1.414234
28 | 203039 | Na6Ti12P18O72 | 1 | 0 | 0.745 | 0 | 2.19 | 0.31 | 5 | 8.475 | 1361.568 | 1.762 | 16.091 | 2.116637 | 2.116637 | 0.8992315 | 0 | 200 | 1.435546875 | 1.402087
29 | 203040 | Na6Ti12P18O72 | 1 | 0 | 0.745 | 0 | 2.19 | 0.31 | 5 | 8.467 | 1364.534 | 1.76 | 16.479 | 2.126699 | 2.126699 | 0.9092836 | 0 | 400 | 1.376953125 | 1.376728
30 | 203041 | Na6Ti12P18O72 | 1 | 0 | 0.745 | 0 | 2.19 | 0.31 | 5 | 8.459 | 1367.569 | 1.778 | 16.765 | 2.140863 | 2.140863 | 0.9234382 | 0 | 600 | 1.298828125 | 1.346026
31 | 203042 | Na6Ti12P18O72 | 1 | 0 | 0.745 | 0 | 2.19 | 0.31 | 5 | 8.456 | 1371.728 | 1.78 | 17.115 | 2.149045 | 2.149045 | 0.9316126 | 0 | 800 | 1.259765625 | 1.323466
32 | 20740 | Na18Sc12P18O72 | 0 | 0 | 0.885 | 0 | 2.19 | 0.31 | 5 | 8.931 | 1542.204 | 1.828 | 18.422 | 2.209137 | 2.209137 | 0.9916252 | 0 | 65 | 0.986328125 | 0.9856924
33 | 239914 | Na17.1006Sc12Si0.5994P17.4006O72 | 0.4 | 0 | 0.885 | 0 | 2.179 | 0.313 | 4.967 | 8.939 | 1541.424 | 1.849 | 17.663 | 2.183572 | 2.183572 | 0.9666337 | 99.617 | 25 | 1.11328125 | 1.051927
34 | 239915 | Na17.94Sc12Si1.2006P16.7994O72 | 0.47 | 0 | 0.885 | 0 | 2.169 | 0.316 | 4.933 | 8.958 | 1546.945 | 1.841 | 18.177 | 2.203553 | 2.203553 | 0.986562 | 101.807 | 25 | 1.025390625 | 1.003722
35 | 239916 | Na18.18Sc12Si1.8P16.2O72 | 0.51 | 0 | 0.885 | 0 | 2.158 | 0.319 | 4.9 | 8.969 | 1549.246 | 1.855 | 18.204 | 2.204302 | 2.204302 | 0.9869972 | 101.807 | 25 | 1.015625 | 0.9977029
36 | 239917 | Na18.24Sc12Si2.3994P15.6006O72 | 0.52 | 0 | 0.885 | 0 | 2.148 | 0.322 | 4.867 | 8.98 | 1551.854 | 1.85 | 17.81 | 2.199581 | 2.199581 | 0.9823164 | 101.807 | 25 | 1.044921875 | 1.011118
37 | 239918 | Na20.04Sc12Si3.0006P14.9994O72 | 0.64 | 0 | 0.885 | 0 | 2.137 | 0.325 | 4.833 | 8.996 | 1552.643 | 1.891 | 18.078 | 2.202426 | 2.202426 | 0.9854532 | 100.079 | 25 | 1.005859375 | 0.9948634
38 | 239919 | Na20.04Sc12Si3.6P14.4O72 | 0.64 | 0 | 0.885 | 0 | 2.127 | 0.328 | 4.8 | 9.005 | 1553.69 | 1.88 | 17.666 | 2.188815 | 2.188815 | 0.9716161 | 99.379 | 25 | 1.0546875 | 1.023823
39 | 239920 | Na21.06Sc12Si4.8006P13.1994O72 | 0.72 | 0 | 0.885 | 0 | 2.106 | 0.334 | 4.733 | 9.033 | 1554.044 | 1.919 | 17.31 | 2.192324 | 2.180731 | 0.9607312 | 94.906 | 25 | 1.064453125 | 1.03211
40 | 248140 | Na17.988V12P18O72 | 0.805 | 0 | 0.78 | 0 | 2.19 | 0.31 | 5 | 8.729 | 1438.732 | 1.83 | 16.835 | 2.152644 | 2.152644 | 0.9204094 | 87.137 | 19.5 | 1.201171875 | 1.262182
41 | 253083 | Na16.56Ti5.976Mn5.976P18O72 | 0.81 | 1.55 | 0.778 | 2 | 2.19 | 0.31 | 5 | 8.825 | 1464.131 | 1.685 | 16.636 | 2.190844 | 2.147124 | 0.9071244 | 96.892 | 25 | 1.19140625 | 1.264416
42 | 260210 | Na24Fe12P18O72 | 1 | 0 | 0.75 | 0 | 2.19 | 0.31 | 5 | 8.954 | 1477.629 | 1.853 | 16.009 | 2.139186 | 2.093915 | 0.8739152 | 0 | 19.5 | 1.357421875 | 1.330241
43 | 262812 | Na20.442Mn2.4108Fe9.5892P18O72 | 0.848 | 1.83 | 0.75 | 3 | 2.19 | 0.31 | 5 | 8.869 | 1472.047 | 1.831 | 16.506 | 2.147025 | 2.147025 | 0.9268522 | 62.475 | 19.5 | 1.259765625 | 1.282046
44 | 290797 | Na6Ti12P18O72 | 1 | 0 | 0.745 | 0 | 2.19 | 0.31 | 5 | 8.463 | 1360.461 | 1.799 | 15.632 | 2.116034 | 2.116034 | 0.8986446 | 0 | 25 | 1.455078125 | 1.41319
45 | 290798 | Na7.2006Ti10.8Al1.2P18O72 | 1 | 1.54 | 0.738 | 4 | 2.19 | 0.31 | 5 | 8.482 | 1356.907 | 1.819 | 15.089 | 2.107088 | 2.107088 | 0.8750247 | 36.667 | 25 | 1.484375 | 1.461583
46 | 290799 | Na8.3994Ti9.6Al2.4P18O72 | 1 | 1.54 | 0.731 | 4 | 2.19 | 0.31 | 5 | 8.482 | 1354.154 | 1.819 | 15.206 | 2.101369 | 2.101369 | 0.8693287 | 58.755 | 25 | 1.50390625 | 1.474989
47 | 290800 | Na9.6Ti8.4Al3.6P18O72 | 1 | 1.54 | 0.724 | 4 | 2.19 | 0.31 | 5 | 8.482 | 1350.266 | 1.841 | 15.313 | 2.103696 | 2.103696 | 0.8716588 | 74.886 | 25 | 1.474609375 | 1.474483
48 | 290801 | Na10.8006Ti7.2Al4.8P18O72 | 1 | 1.54 | 0.717 | 4 | 2.19 | 0.31 | 5 | 8.482 | 1346.966 | 1.848 | 15.275 | 2.096215 | 2.096215 | 0.864208 | 86.791 | 25 | 1.513671875 | 1.493444
49 | 290802 | Na11.4Ti6.6Al5.4P18O72 | 1 | 1.54 | 0.714 | 4 | 2.19 | 0.31 | 5 | 8.485 | 1346.589 | 1.858 | 15.255 | 2.101905 | 2.101905 | 0.8698914 | 91.417 | 25 | 1.474609375 | 1.486541
50 | 35622 | Na18.534Zr10.692Si7.434P10.566O72 | 0.674 | 0 | 0.86 | 0 | 2.063 | 0.347 | 4.587 | 9.095 | 1649.58 | 1.952 | 20.509 | 2.302704 | 2.302704 | 1.085112 | 73.837 | 221.5 | 0.64453125 | 0.7352376
51 | 35770 | Na4.0002Co3Mo22.332O72 | 0.667 | 2.16 | 0.774 | 6 | 2.16 | 0.55 | 6 | 9.118 | 1630.286 | 2.71 | 16.274 | 2.246571 | 2.241987 | 1.021987 | 0 | 20.5 | 1.2109375 | 1.110679
52 | 38055 | Na24Zr12Si18O72 | 1 | 0 | 0.86 | 0 | 1.9 | 0.4 | 4 | 9.186 | 1621.297 | 2.177 | 17.222 | 2.216935 | 2.184492 | 0.9644924 | 0 | 24.5 | 0.91796875 | 0.9348347
53 | 38056 | Na24Zr12Si18O72 | 1 | 0 | 0.86 | 0 | 1.9 | 0.4 | 4 | 9.193 | 1631.307 | 2.187 | 17.444 | 2.220991 | 2.20142 | 0.9814202 | 0 | 129.5 | 0.908203125 | 0.9048036
54 | 421531 | Na6Ti12As18O72 | 1 | 0 | 0.745 | 0 | 2.18 | 0.475 | 5 | 8.806 | 1493.499 | 2.369 | 14.991 | 2.147356 | 2.147356 | 0.9379993 | 0 | 19.5 | 1.30859375 | 1.307836
55 | 423538 | Na23.99976Mg5.99976Fe5.99976P18O72 | 1 | 1.83 | 0.797 | 3 | 2.19 | 0.31 | 5 | 8.84 | 1452.739 | 1.949 | 16.764 | 2.150015 | 2.150015 | 0.9151702 | 0 | 19.5 | 1.201171875 | 1.245214
56 | 467 | Na6Zr12P18O72 | 1 | 0 | 0.86 | 0 | 2.19 | 0.31 | 5 | 8.815 | 1530.666 | 1.858 | 17.467 | 2.217741 | 2.217741 | 1.000229 | 0 | 25 | 1.044921875 | 1.038649
57 | 62383 | Na18.18Zr12Si12.24P5.76O72 | 0.36 | 0 | 0.86 | 0 | 1.986 | 0.371 | 4.32 | 9.068 | 1636.454 | 2.06 | 19.937 | 2.276284 | 2.276284 | 1.066284 | 94.906 | 169.5 | 0.673828125 | 0.7658267
58 | 62384 | Na18.894Zr12Si12.906P5.094O72 | 0.32 | 0 | 0.86 | 0 | 1.976 | 0.375 | 4.283 | 9.079 | 1639.284 | 2.068 | 19.898 | 2.272633 | 2.272633 | 1.062633 | 89.157 | 169.5 | 0.68359375 | 0.7670668
59 | 62385 | Na19.566Zr12Si13.536P4.464O72 | 0.36 | 0 | 0.86 | 0 | 1.967 | 0.378 | 4.248 | 9.084 | 1638.517 | 2.081 | 19.647 | 2.272391 | 2.272391 | 1.062391 | 84.644 | 169.5 | 0.693359375 | 0.7704724
60 | 62386 | Na20.202Zr12Si14.22P3.78O72 | 0.49 | 0 | 0.86 | 0 | 1.956 | 0.381 | 4.21 | 9.097 | 1625.437 | 2.087 | 18.876 | 2.250589 | 2.250589 | 1.033529 | 80.157 | 26.5 | 0.78125 | 0.8285521
61 | 65407 | Na17.994Sc12P18O72 | 0.92 | 0 | 0.885 | 0 | 2.19 | 0.31 | 5 | 8.927 | 1537.372 | 1.819 | 18.237 | 2.207248 | 2.207248 | 0.9897397 | 92.287 | 25 | 0.99609375 | 1.01411
62 | 65408 | Na17.88Sc12P18O72 | 0.79 | 0 | 0.885 | 0 | 2.19 | 0.31 | 5 | 8.95 | 1542.113 | 1.821 | 18.199 | 2.205882 | 2.205882 | 0.9883728 | 87.286 | 25 | 1.005859375 | 1.011361
63 | 67012 | Na6.6156Zr12Si0.666P17.334O72 | 1 | 0 | 0.86 | 0 | 2.178 | 0.313 | 4.963 | 8.82 | 1534.126 | 1.824 | 17.998 | 2.21709 | 2.21709 | 0.9970901 | 0 | 25 | 1.025390625 | 1.026162
64 | 67013 | Na6.864Zr12Si0.666P17.334O72 | 1 | 0 | 0.86 | 0 | 2.178 | 0.313 | 4.963 | 8.809 | 1540.881 | 1.812 | 18.531 | 2.229024 | 2.229024 | 1.01201 | 0 | 270 | 0.966796875 | 0.992436
65 | 67014 | Na7.044Zr12Si0.666P17.334O72 | 1 | 0 | 0.86 | 0 | 2.178 | 0.313 | 4.963 | 8.797 | 1542.583 | 1.801 | 18.913 | 2.239629 | 2.239629 | 1.022598 | 0 | 490 | 0.91796875 | 0.9676832
66 | 67015 | Na6.648Zr12Si0.666P17.334O72 | 1 | 0 | 0.86 | 0 | 2.178 | 0.313 | 4.963 | 8.789 | 1546.226 | 1.797 | 19.287 | 2.248637 | 2.248637 | 1.031089 | 0 | 690 | 0.87890625 | 0.9445343
67 | 71326 | Na3Nb12P18O72 | 0.5 | 0 | 0.82 | 0 | 2.19 | 0.31 | 5 | 8.736 | 1460.261 | 1.824 | 17.339 | 2.172911 | 2.172911 | 0.9554282 | 0 | 25 | 1.15234375 | 1.164952
68 | 72201 | Na6Ti6Sn6P18O72 | 1 | 1.96 | 0.787 | 4 | 2.19 | 0.31 | 5 | 8.53 | 1392.982 | 1.785 | 15.845 | 2.11636506 | 2.11636506 | 0.8989739 | 0 | 25 | 1.474609375 | 1.374792
69 | 72217 | Na6Sn12P18O72 | 1 | 0 | 0.83 | 0 | 2.19 | 0.31 | 5 | 8.57 | 1438.711 | 1.783 | 16.923 | 2.16334 | 2.16334 | 0.9459075 | 0 | 600 | 1.26953125 | 1.214545
70 | 72218 | Na6Sn12P18O72 | 1 | 0 | 0.83 | 0 | 2.19 | 0.31 | 5 | 8.566 | 1441.833 | 1.969 | 17.223 | 2.347739 | 2.310652 | 1.090652 | 0 | 800 | 0.908203125 | 0.9445967
71 | 79342 | Na6Zr6Nb6P18O72 | 1 | 1.6 | 0.84 | 4 | 2.19 | 0.31 | 5 | 8.776 | 1496.074 | 1.821 | 17.956 | 2.194983 | 2.194983 | 0.9774299 | 0 | 19.5 | 1.083984375 | 1.102178
72 | 81694 | Na19.512Zr11.664Si12.006P5.994O72 | 0.402 | 0 | 0.86 | 0 | 1.99 | 0.37 | 4.333 | 9.04 | 1628.805 | 2.008 | 20.199 | 2.254812 | 2.254812 | 1.044813 | 98.614 | 250 | 0.703125 | 0.8032021
73 | 81696 | Na19.548Zr11.628Si12.006P5.994O72 | 0.444 | 0 | 0.86 | 0 | 1.99 | 0.37 | 4.333 | 9.032 | 1625.712 | 1.928 | 20.116 | 2.252501 | 2.252501 | 1.042501 | 94.906 | 250 | 0.72265625 | 0.8158466
74 | 84035 | Na18.006Sc12P18O72 | 0.988 | 0 | 0.885 | 0 | 2.19 | 0.31 | 5 | 8.927 | 1543.741 | 1.801 | 18.774 | 2.215953 | 2.215953 | 0.998432 | 94.8 | 100 | 0.947265625 | 0.9876415
75 | 84036 | Na18.006Sc12P18O72 | 0.799 | 0 | 0.885 | 0 | 2.19 | 0.31 | 5 | 8.927 | 1556.372 | 1.79 | 19.488 | 2.229497 | 2.229497 | 1.011958 | 86.684 | 225 | 0.869140625 | 0.9425597
76 | 89991 | Na18.06Fe12P18O72 | 0.85 | 0 | 0.735 | 0 | 2.19 | 0.31 | 5 | 8.727 | 1438.375 | 1.813 | 16.735 | 2.157082 | 2.157082 | 0.924829 | 88.737 | 25 | 1.2109375 | 1.29126
77 | 94033 | Na6Ti12As1.8P16.2O72 | 1 | 0 | 0.745 | 0 | 2.189 | 0.327 | 5 | 8.5 | 1361.53 | 1.835 | 15.41 | 2.109026 | 2.109026 | 0.8916215 | 0 | 25 | 1.474609375 | 1.427914
78 | 9546 | Na6Zr12P18O72 | 1 | 0 | 0.86 | 0 | 2.19 | 0.31 | 5 | 8.804 | 1527.791 | 1.859 | 17.319 | 2.206805 | 2.206805 | 0.9892998 | 0 | 25 | 1.09375 | 1.061388
79 | 97956 | Na6Zr12As18O72 | 1 | 0 | 0.86 | 0 | 2.18 | 0.475 | 5 | 9.152 | 1676.247 | 2.364 | 17.024 | 2.21854 | 2.209503 | 0.9895026 | 0 | 25 | 1.09375 | 0.994142
80 | 98158 | Na12Ti6Fe6P18O72 | 0.98 | 1.83 | 0.74 | 3 | 2.19 | 0.31 | 5 | 8.603 | 1391.715 | 1.815 | 15.798 | 2.129996 | 2.129996 | 0.8971521 | 95.932 | 25 | 1.357421875 | 1.393983
81 | 98159 | Na12.06Ti6Cr6P18O72 | 0.96 | 1.66 | 0.75 | 3 | 2.19 | 0.31 | 5 | 8.563 | 1376.962 | 1.83 | 15.712 | 2.127736 | 2.127736 | 0.8956042 | 96.892 | 25 | 1.3671875 | 1.397608
82 | 163206 | NaZr2(MoO4)0.1(PO4)2.9 | 1 | 0 | 0.86 | 0 | 2.189 | 0.318 | 5.032 | 8.793 | 1523.113 | 1.806 | 17.787 | 2.267189638 | 2.196231722 | 0.9787424 | 0 | 25 | 1.103515625 | 1.041338
83 | 230818 | Na3VCr(PO4)3 | 0.873 | 1.66 | 0.768 | 3 | 2.19 | 0.31 | 5 | 8.69 | 1420.833 | 1.916 | 16.389 | 2.202287508 | 2.122949358 | 0.89081 | 84.644 | 25 | 1.328125 | 1.304166
84 | 235775 | Na3MnZr(PO4)3 | 0.558 | 1.33 | 0.835 | 4 | 2.19 | 0.31 | 5 | 8.988 | 1580.702 | 1.817 | 19.696 | 2.306014538 | 2.239806066 | 1.019806 | 100.955 | 25 | 0.869140625 | 0.9136679

## class
序号 | ICSD编号 | 化学式 | 0 | 7 | 11 | 13 | 19 | 22 | 25 | 26 | 28 | 30 | 31 | 35 | 36 | 37 | 39 | 44 | BVSE | Prediction | DIFF | Class
|  |  | Occu_6b | EN_M2 | avg_Radius_M | Valence_M2 | avg_EN_X | avg_Radius_X | avg_Valence_X | a | V | V_XO4 | V_Na(1)O6 | BT1 | Min_BT | RT | Entropy_18e | T
0 | 108002 | Na12Ta3Al9P18O72 | 0.5 | 1.5 | 0.701 | 5 | 2.19 | 0.31 | 5 | 8.46 | 1349.366 | 1.812 | 14.307 | 2.081242 | 2.081242 | 0.8637331 | 103.731 | 25 | 1.6015625 | 1.53912 |  | 0
1 | 109405 | Na20.94Cr9Co3P18O72 | 1 | 1.88 | 0.776 | 2 | 2.19 | 0.31 | 5 | 8.729 | 1419.09 | 1.799 | 16.624 | 2.114944 | 2.114944 | 0.8795858 | 68.224 | 25 | 1.357421875 | 1.35586 |  | 0
2 | 151700 | Na12.006Fe6Sn6P18O72 | 0.78 | 1.96 | 0.783 | 4 | 2.19 | 0.31 | 5 | 8.628 | 1428.053 | 1.863 | 15.142 | 2.123582 | 2.123582 | 0.8914163 | 101.127 | 24.5 | 1.435546875 | 1.369962 |  | 0
3 | 154071 | Na7.566Ti10.176Al1.824P18O72 | 1 | 1.54 | 0.734 | 4 | 2.19 | 0.31 | 5 | 8.475 | 1354.029 | 1.805 | 15.675 | 2.123897 | 2.123897 | 0.8917817 | 44.228 | 25 | 1.396484375 | 1.426613 |  | 0
8 | 157881 | Na20.94Cr9Co3P18O72 | 1 | 1.88 | 0.776 | 2 | 2.19 | 0.31 | 5 | 8.729 | 1423.84 | 1.815 | 16.57 | 2.117859 | 2.117859 | 0.8856699 | 68.224 | 25 | 1.34765625 | 1.348359 |  | 0
9 | 168440 | Na11.994Fe6Sn6P18O72 | 1 | 1.96 | 0.783 | 4 | 2.19 | 0.31 | 5 | 8.662 | 1430.465 | 1.784 | 15.849 | 2.110539 | 2.110539 | 0.8783691 | 95.221 | 25 | 1.46484375 | 1.377411 |  | 0
10 | 169443 | Na24Fe6Ni6P18O72 | 1 | 1.91 | 0.783 | 2 | 2.19 | 0.31 | 5 | 8.735 | 1430.125 | 1.832 | 16.238 | 2.135543 | 2.135543 | 0.9177257 | 0 | 25 | 1.298828125 | 1.307965 |  | 0
18 | 195733 | Na6Ce1.2Zr10.8P18O72 | 1 | 1.12 | 0.875 | 4 | 2.19 | 0.31 | 5 | 8.785 | 1518.539 | 1.993 | 16.342 | 2.13385 | 2.122978 | 0.9029782 | 0 | 25 | 1.103515625 | 1.203343 |  | 0
19 | 195734 | Na6Zr10.8P18Se1.2O72 | 1 | 2.55 | 0.838 | 4 | 2.19 | 0.31 | 5 | 8.716 | 1499.656 | 1.968 | 16.139 | 2.124225 | 2.123286 | 0.903286 | 0 | 25 | 1.171875 | 1.266317 |  | 0
41 | 253083 | Na16.56Ti5.976Mn5.976P18O72 | 0.81 | 1.55 | 0.778 | 2 | 2.19 | 0.31 | 5 | 8.825 | 1464.131 | 1.685 | 16.636 | 2.190844 | 2.147124 | 0.9071244 | 96.892 | 25 | 1.19140625 | 1.264416 |  | 0
43 | 262812 | Na20.442Mn2.4108Fe9.5892P18O72 | 0.848 | 1.83 | 0.75 | 3 | 2.19 | 0.31 | 5 | 8.869 | 1472.047 | 1.831 | 16.506 | 2.147025 | 2.147025 | 0.9268522 | 62.475 | 19.5 | 1.259765625 | 1.282046 |  | 0
45 | 290798 | Na7.2006Ti10.8Al1.2P18O72 | 1 | 1.54 | 0.738 | 4 | 2.19 | 0.31 | 5 | 8.482 | 1356.907 | 1.819 | 15.089 | 2.107088 | 2.107088 | 0.8750247 | 36.667 | 25 | 1.484375 | 1.461583 |  | 0
46 | 290799 | Na8.3994Ti9.6Al2.4P18O72 | 1 | 1.54 | 0.731 | 4 | 2.19 | 0.31 | 5 | 8.482 | 1354.154 | 1.819 | 15.206 | 2.101369 | 2.101369 | 0.8693287 | 58.755 | 25 | 1.50390625 | 1.474989 |  | 0
47 | 290800 | Na9.6Ti8.4Al3.6P18O72 | 1 | 1.54 | 0.724 | 4 | 2.19 | 0.31 | 5 | 8.482 | 1350.266 | 1.841 | 15.313 | 2.103696 | 2.103696 | 0.8716588 | 74.886 | 25 | 1.474609375 | 1.474483 |  | 0
48 | 290801 | Na10.8006Ti7.2Al4.8P18O72 | 1 | 1.54 | 0.717 | 4 | 2.19 | 0.31 | 5 | 8.482 | 1346.966 | 1.848 | 15.275 | 2.096215 | 2.096215 | 0.864208 | 86.791 | 25 | 1.513671875 | 1.493444 |  | 0
49 | 290802 | Na11.4Ti6.6Al5.4P18O72 | 1 | 1.54 | 0.714 | 4 | 2.19 | 0.31 | 5 | 8.485 | 1346.589 | 1.858 | 15.255 | 2.101905 | 2.101905 | 0.8698914 | 91.417 | 25 | 1.474609375 | 1.486541 |  | 0
55 | 423538 | Na23.99976Mg5.99976Fe5.99976P18O72 | 1 | 1.83 | 0.797 | 3 | 2.19 | 0.31 | 5 | 8.84 | 1452.739 | 1.949 | 16.764 | 2.150015 | 2.150015 | 0.9151702 | 0 | 19.5 | 1.201171875 | 1.245214 |  | 0
68 | 72201 | Na6Ti6Sn6P18O72 | 1 | 1.96 | 0.787 | 4 | 2.19 | 0.31 | 5 | 8.53 | 1392.982 | 1.785 | 15.845 | 2.11636506 | 2.11636506 | 0.8989739 | 0 | 25 | 1.474609375 | 1.374792 |  | 0
80 | 98158 | Na12Ti6Fe6P18O72 | 0.98 | 1.83 | 0.74 | 3 | 2.19 | 0.31 | 5 | 8.603 | 1391.715 | 1.815 | 15.798 | 2.129996 | 2.129996 | 0.8971521 | 95.932 | 25 | 1.357421875 | 1.393983 |  | 0
81 | 98159 | Na12.06Ti6Cr6P18O72 | 0.96 | 1.66 | 0.75 | 3 | 2.19 | 0.31 | 5 | 8.563 | 1376.962 | 1.83 | 15.712 | 2.127736 | 2.127736 | 0.8956042 | 96.892 | 25 | 1.3671875 | 1.397608 |  | 0
83 | 230818 | Na3VCr(PO4)3 | 0.873 | 1.66 | 0.768 | 3 | 2.19 | 0.31 | 5 | 8.69 | 1420.833 | 1.916 | 16.389 | 2.202287508 | 2.122949358 | 0.89081 | 84.644 | 25 | 1.328125 | 1.304166 |  | 0
4 | 154072 | Na6.558Hf11.448Al0.552P18O72 | 1 | 1.3 | 0.842 | 4 | 2.19 | 0.31 | 5 | 8.766 | 1510.78 | 1.814 | 17.639 | 2.205499 | 2.205499 | 0.9730403 | 20.682 | 25 | 1.083984375 | 1.095021 |  | 1
11 | 172806 | Na17.994Mg6Zr6P18O72 | 0.89 | 1.33 | 0.86 | 4 | 2.19 | 0.31 | 5 | 8.909 | 1529.907 | 1.818 | 18.171 | 2.196869 | 2.196869 | 0.9787468 | 91.033 | 26.5 | 1.015625 | 1.05956 |  | 1
12 | 172807 | Na18.006Zr6Ni6P18O72 | 0.91 | 1.33 | 0.845 | 4 | 2.19 | 0.31 | 5 | 8.891 | 1521.472 | 1.816 | 17.579 | 2.181246 | 2.181246 | 0.9633227 | 91.794 | 26.5 | 1.103515625 | 1.113755 |  | 1
15 | 188750 | Na6Zr12V2.394P15.606O72 | 1 | 0 | 0.86 | 0 | 2.102 | 0.335 | 5 | 8.818 | 1534.161 | 1.958 | 16.349 | 2.16584 | 2.16584 | 0.9479801 | 0 | 25 | 1.240234375 | 1.139946 |  | 1
16 | 193217 | Na6Zr12P18O72 | 1 | 0 | 0.86 | 0 | 2.19 | 0.31 | 5 | 8.799 | 1524.772 | 1.891 | 17.392 | 2.216519 | 2.216519 | 0.9990208 | 0 | 19.5 | 1.0546875 | 1.043585 |  | 1
20 | 201955 | Na7.8Zr10.992P18O72 | 1 | 0 | 0.86 | 0 | 2.19 | 0.31 | 5 | 8.813 | 1533.603 | 1.789 | 19.47 | 2.25278 | 2.25278 | 1.020186 | 48.649 | 25 | 0.849609375 | 0.9495967 |  | 1
33 | 239914 | Na17.1006Sc12Si0.5994P17.4006O72 | 0.4 | 0 | 0.885 | 0 | 2.179 | 0.313 | 4.967 | 8.939 | 1541.424 | 1.849 | 17.663 | 2.183572 | 2.183572 | 0.9666337 | 99.617 | 25 | 1.11328125 | 1.051927 |  | 1
34 | 239915 | Na17.94Sc12Si1.2006P16.7994O72 | 0.47 | 0 | 0.885 | 0 | 2.169 | 0.316 | 4.933 | 8.958 | 1546.945 | 1.841 | 18.177 | 2.203553 | 2.203553 | 0.986562 | 101.807 | 25 | 1.025390625 | 1.003722 |  | 1
35 | 239916 | Na18.18Sc12Si1.8P16.2O72 | 0.51 | 0 | 0.885 | 0 | 2.158 | 0.319 | 4.9 | 8.969 | 1549.246 | 1.855 | 18.204 | 2.204302 | 2.204302 | 0.9869972 | 101.807 | 25 | 1.015625 | 0.9977029 |  | 1
36 | 239917 | Na18.24Sc12Si2.3994P15.6006O72 | 0.52 | 0 | 0.885 | 0 | 2.148 | 0.322 | 4.867 | 8.98 | 1551.854 | 1.85 | 17.81 | 2.199581 | 2.199581 | 0.9823164 | 101.807 | 25 | 1.044921875 | 1.011118 |  | 1
37 | 239918 | Na20.04Sc12Si3.0006P14.9994O72 | 0.64 | 0 | 0.885 | 0 | 2.137 | 0.325 | 4.833 | 8.996 | 1552.643 | 1.891 | 18.078 | 2.202426 | 2.202426 | 0.9854532 | 100.079 | 25 | 1.005859375 | 0.9948634 |  | 1
38 | 239919 | Na20.04Sc12Si3.6P14.4O72 | 0.64 | 0 | 0.885 | 0 | 2.127 | 0.328 | 4.8 | 9.005 | 1553.69 | 1.88 | 17.666 | 2.188815 | 2.188815 | 0.9716161 | 99.379 | 25 | 1.0546875 | 1.023823 |  | 1
39 | 239920 | Na21.06Sc12Si4.8006P13.1994O72 | 0.72 | 0 | 0.885 | 0 | 2.106 | 0.334 | 4.733 | 9.033 | 1554.044 | 1.919 | 17.31 | 2.192324 | 2.180731 | 0.9607312 | 94.906 | 25 | 1.064453125 | 1.03211 |  | 1
56 | 467 | Na6Zr12P18O72 | 1 | 0 | 0.86 | 0 | 2.19 | 0.31 | 5 | 8.815 | 1530.666 | 1.858 | 17.467 | 2.217741 | 2.217741 | 1.000229 | 0 | 25 | 1.044921875 | 1.038649 |  | 1
61 | 65407 | Na17.994Sc12P18O72 | 0.92 | 0 | 0.885 | 0 | 2.19 | 0.31 | 5 | 8.927 | 1537.372 | 1.819 | 18.237 | 2.207248 | 2.207248 | 0.9897397 | 92.287 | 25 | 0.99609375 | 1.01411 |  | 1
62 | 65408 | Na17.88Sc12P18O72 | 0.79 | 0 | 0.885 | 0 | 2.19 | 0.31 | 5 | 8.95 | 1542.113 | 1.821 | 18.199 | 2.205882 | 2.205882 | 0.9883728 | 87.286 | 25 | 1.005859375 | 1.011361 |  | 1
63 | 67012 | Na6.6156Zr12Si0.666P17.334O72 | 1 | 0 | 0.86 | 0 | 2.178 | 0.313 | 4.963 | 8.82 | 1534.126 | 1.824 | 17.998 | 2.21709 | 2.21709 | 0.9970901 | 0 | 25 | 1.025390625 | 1.026162 |  | 1
64 | 67013 | Na6.864Zr12Si0.666P17.334O72 | 1 | 0 | 0.86 | 0 | 2.178 | 0.313 | 4.963 | 8.809 | 1540.881 | 1.812 | 18.531 | 2.229024 | 2.229024 | 1.01201 | 0 | 270 | 0.966796875 | 0.992436 |  | 1
65 | 67014 | Na7.044Zr12Si0.666P17.334O72 | 1 | 0 | 0.86 | 0 | 2.178 | 0.313 | 4.963 | 8.797 | 1542.583 | 1.801 | 18.913 | 2.239629 | 2.239629 | 1.022598 | 0 | 490 | 0.91796875 | 0.9676832 |  | 1
67 | 71326 | Na3Nb12P18O72 | 0.5 | 0 | 0.82 | 0 | 2.19 | 0.31 | 5 | 8.736 | 1460.261 | 1.824 | 17.339 | 2.172911 | 2.172911 | 0.9554282 | 0 | 25 | 1.15234375 | 1.164952 |  | 1
71 | 79342 | Na6Zr6Nb6P18O72 | 1 | 1.6 | 0.84 | 4 | 2.19 | 0.31 | 5 | 8.776 | 1496.074 | 1.821 | 17.956 | 2.194983 | 2.194983 | 0.9774299 | 0 | 19.5 | 1.083984375 | 1.102178 |  | 1
74 | 84035 | Na18.006Sc12P18O72 | 0.988 | 0 | 0.885 | 0 | 2.19 | 0.31 | 5 | 8.927 | 1543.741 | 1.801 | 18.774 | 2.215953 | 2.215953 | 0.998432 | 94.8 | 100 | 0.947265625 | 0.9876415 |  | 1
75 | 84036 | Na18.006Sc12P18O72 | 0.799 | 0 | 0.885 | 0 | 2.19 | 0.31 | 5 | 8.927 | 1556.372 | 1.79 | 19.488 | 2.229497 | 2.229497 | 1.011958 | 86.684 | 225 | 0.869140625 | 0.9425597 |  | 1
78 | 9546 | Na6Zr12P18O72 | 1 | 0 | 0.86 | 0 | 2.19 | 0.31 | 5 | 8.804 | 1527.791 | 1.859 | 17.319 | 2.206805 | 2.206805 | 0.9892998 | 0 | 25 | 1.09375 | 1.061388 |  | 1
82 | 163206 | NaZr2(MoO4)0.1(PO4)2.9 | 1 | 0 | 0.86 | 0 | 2.189 | 0.318 | 5.032 | 8.793 | 1523.113 | 1.806 | 17.787 | 2.267189638 | 2.196231722 | 0.9787424 | 0 | 25 | 1.103515625 | 1.041338 |  | 1
13 | 182793 | Na16.74Cr12P18O72 | 0.84 | 0 | 0.755 | 0 | 2.19 | 0.31 | 5 | 8.637 | 1396.406 | 1.67 | 17.039 | 2.091831 | 2.091831 | 0.859582 | 96.892 | 25 | 1.50390625 | 1.403986 |  | 2
17 | 194408 | Na6Ti12P18O72 | 1 | 0 | 0.745 | 0 | 2.19 | 0.31 | 5 | 8.474 | 1364.913 | 1.834 | 16.097 | 2.129499 | 2.129499 | 0.9120976 | 0 | 25 | 1.376953125 | 1.376059 |  | 2
21 | 202155 | Na17.88Cr12P18O72 | 0.79 | 0 | 0.755 | 0 | 2.19 | 0.31 | 5 | 8.648 | 1399.959 | 1.802 | 16.547 | 2.142057 | 2.142057 | 0.909855 | 87.286 | 26.5 | 1.25 | 1.324389 |  | 2
22 | 202156 | Na17.46Cr12P18O72 | 0.72 | 0 | 0.755 | 0 | 2.19 | 0.31 | 5 | 8.655 | 1415.581 | 1.81 | 16.641 | 2.149809 | 2.149809 | 0.9176052 | 87.286 | 301.5 | 1.23046875 | 1.302876 |  | 2
23 | 202157 | Na17.736Cr12P18O72 | 0.73 | 0 | 0.755 | 0 | 2.19 | 0.31 | 5 | 8.655 | 1415.582 | 1.81 | 16.641 | 2.149809 | 2.149809 | 0.9176055 | 87.286 | 301.5 | 1.220703125 | 1.303016 |  | 2
26 | 202860 | Na6Mo12P18O72 | 1 | 0 | 0.79 | 0 | 2.19 | 0.31 | 5 | 8.616 | 1419.197 | 1.808 | 16.047 | 2.137433 | 2.137433 | 0.9194223 | 0 | 850 | 1.34765625 | 1.30544 |  | 2
27 | 203038 | Na6Ti12P18O72 | 1 | 0 | 0.745 | 0 | 2.19 | 0.31 | 5 | 8.485 | 1359.314 | 1.759 | 15.957 | 2.110993 | 2.110993 | 0.8935836 | 0 | 25 | 1.455078125 | 1.414234 |  | 2
28 | 203039 | Na6Ti12P18O72 | 1 | 0 | 0.745 | 0 | 2.19 | 0.31 | 5 | 8.475 | 1361.568 | 1.762 | 16.091 | 2.116637 | 2.116637 | 0.8992315 | 0 | 200 | 1.435546875 | 1.402087 |  | 2
29 | 203040 | Na6Ti12P18O72 | 1 | 0 | 0.745 | 0 | 2.19 | 0.31 | 5 | 8.467 | 1364.534 | 1.76 | 16.479 | 2.126699 | 2.126699 | 0.9092836 | 0 | 400 | 1.376953125 | 1.376728 |  | 2
30 | 203041 | Na6Ti12P18O72 | 1 | 0 | 0.745 | 0 | 2.19 | 0.31 | 5 | 8.459 | 1367.569 | 1.778 | 16.765 | 2.140863 | 2.140863 | 0.9234382 | 0 | 600 | 1.298828125 | 1.346026 |  | 2
31 | 203042 | Na6Ti12P18O72 | 1 | 0 | 0.745 | 0 | 2.19 | 0.31 | 5 | 8.456 | 1371.728 | 1.78 | 17.115 | 2.149045 | 2.149045 | 0.9316126 | 0 | 800 | 1.259765625 | 1.323466 |  | 2
40 | 248140 | Na17.988V12P18O72 | 0.805 | 0 | 0.78 | 0 | 2.19 | 0.31 | 5 | 8.729 | 1438.732 | 1.83 | 16.835 | 2.152644 | 2.152644 | 0.9204094 | 87.137 | 19.5 | 1.201171875 | 1.262182 |  | 2
42 | 260210 | Na24Fe12P18O72 | 1 | 0 | 0.75 | 0 | 2.19 | 0.31 | 5 | 8.954 | 1477.629 | 1.853 | 16.009 | 2.139186 | 2.093915 | 0.8739152 | 0 | 19.5 | 1.357421875 | 1.330241 |  | 2
44 | 290797 | Na6Ti12P18O72 | 1 | 0 | 0.745 | 0 | 2.19 | 0.31 | 5 | 8.463 | 1360.461 | 1.799 | 15.632 | 2.116034 | 2.116034 | 0.8986446 | 0 | 25 | 1.455078125 | 1.41319 |  | 2
69 | 72217 | Na6Sn12P18O72 | 1 | 0 | 0.83 | 0 | 2.19 | 0.31 | 5 | 8.57 | 1438.711 | 1.783 | 16.923 | 2.16334 | 2.16334 | 0.9459075 | 0 | 600 | 1.26953125 | 1.214545 |  | 2
76 | 89991 | Na18.06Fe12P18O72 | 0.85 | 0 | 0.735 | 0 | 2.19 | 0.31 | 5 | 8.727 | 1438.375 | 1.813 | 16.735 | 2.157082 | 2.157082 | 0.924829 | 88.737 | 25 | 1.2109375 | 1.29126 |  | 2
77 | 94033 | Na6Ti12As1.8P16.2O72 | 1 | 0 | 0.745 | 0 | 2.189 | 0.327 | 5 | 8.5 | 1361.53 | 1.835 | 15.41 | 2.109026 | 2.109026 | 0.8916215 | 0 | 25 | 1.474609375 | 1.427914 |  | 2
5 | 15545 | Na24Zr12Si18O72 | 1 | 0 | 0.86 | 0 | 1.9 | 0.4 | 4 | 9.198 | 1627.294 | 2.185 | 17.25 | 2.218105859 | 2.185296229 | 0.9652963 | 0 | 25 | 0.91796875 | 0.9292886 |  | 3
6 | 15546 | Na24Zr12Si18O72 | 1 | 0 | 0.86 | 0 | 1.9 | 0.4 | 4 | 9.199 | 1646.702 | 2.387 | 17.789 | 2.358237089 | 2.235484019 | 1.015484 | 0 | 300 | 0.791015625 | 0.7742579 |  | 3
7 | 15547 | Na24Zr12Si18O72 | 1 | 0 | 0.86 | 0 | 1.9 | 0.4 | 4 | 9.199 | 1663.997 | 2.205 | 18.481 | 2.248438315 | 2.248438315 | 1.028056 | 0 | 620 | 0.80078125 | 0.803886 |  | 3
14 | 183822 | Na6Zr12As9P9O72 | 1 | 0 | 0.86 | 0 | 2.185 | 0.392 | 5 | 8.96 | 1597.497 | 2.267 | 17.181 | 2.213112 | 2.213112 | 0.9956108 | 0 | 25 | 1.07421875 | 1.014177 |  | 3
24 | 202577 | Na19.32Zr12Si13.5P4.5O72 | 0.37 | 0 | 0.86 | 0 | 1.967 | 0.378 | 4.25 | 9.089 | 1645.473 | 2.09 | 19.73 | 2.275736 | 2.275736 | 1.065736 | 84.155 | 349.5 | 0.68359375 | 0.7603093 |  | 3
25 | 202713 | Na14.94Zr10.8Sc1.2Si7.74P10.26O72 | 0.63 | 1.33 | 0.862 | 4 | 2.058 | 0.349 | 4.57 | 8.983 | 1598.08 | 1.654 | 19.569 | 2.354418 | 2.354418 | 1.003332 | 91.417 | 26 | 0.830078125 | 0.7972105 |  | 3
32 | 20740 | Na18Sc12P18O72 | 0 | 0 | 0.885 | 0 | 2.19 | 0.31 | 5 | 8.931 | 1542.204 | 1.828 | 18.422 | 2.209137 | 2.209137 | 0.9916252 | 0 | 65 | 0.986328125 | 0.9856924 |  | 3
50 | 35622 | Na18.534Zr10.692Si7.434P10.566O72 | 0.674 | 0 | 0.86 | 0 | 2.063 | 0.347 | 4.587 | 9.095 | 1649.58 | 1.952 | 20.509 | 2.302704 | 2.302704 | 1.085112 | 73.837 | 221.5 | 0.64453125 | 0.7352376 |  | 3
51 | 35770 | Na4.0002Co3Mo22.332O72 | 0.667 | 2.16 | 0.774 | 6 | 2.16 | 0.55 | 6 | 9.118 | 1630.286 | 2.71 | 16.274 | 2.246571 | 2.241987 | 1.021987 | 0 | 20.5 | 1.2109375 | 1.110679 |  | 3
52 | 38055 | Na24Zr12Si18O72 | 1 | 0 | 0.86 | 0 | 1.9 | 0.4 | 4 | 9.186 | 1621.297 | 2.177 | 17.222 | 2.216935 | 2.184492 | 0.9644924 | 0 | 24.5 | 0.91796875 | 0.9348347 |  | 3
53 | 38056 | Na24Zr12Si18O72 | 1 | 0 | 0.86 | 0 | 1.9 | 0.4 | 4 | 9.193 | 1631.307 | 2.187 | 17.444 | 2.220991 | 2.20142 | 0.9814202 | 0 | 129.5 | 0.908203125 | 0.9048036 |  | 3
54 | 421531 | Na6Ti12As18O72 | 1 | 0 | 0.745 | 0 | 2.18 | 0.475 | 5 | 8.806 | 1493.499 | 2.369 | 14.991 | 2.147356 | 2.147356 | 0.9379993 | 0 | 19.5 | 1.30859375 | 1.307836 |  | 3
57 | 62383 | Na18.18Zr12Si12.24P5.76O72 | 0.36 | 0 | 0.86 | 0 | 1.986 | 0.371 | 4.32 | 9.068 | 1636.454 | 2.06 | 19.937 | 2.276284 | 2.276284 | 1.066284 | 94.906 | 169.5 | 0.673828125 | 0.7658267 |  | 3
58 | 62384 | Na18.894Zr12Si12.906P5.094O72 | 0.32 | 0 | 0.86 | 0 | 1.976 | 0.375 | 4.283 | 9.079 | 1639.284 | 2.068 | 19.898 | 2.272633 | 2.272633 | 1.062633 | 89.157 | 169.5 | 0.68359375 | 0.7670668 |  | 3
59 | 62385 | Na19.566Zr12Si13.536P4.464O72 | 0.36 | 0 | 0.86 | 0 | 1.967 | 0.378 | 4.248 | 9.084 | 1638.517 | 2.081 | 19.647 | 2.272391 | 2.272391 | 1.062391 | 84.644 | 169.5 | 0.693359375 | 0.7704724 |  | 3
60 | 62386 | Na20.202Zr12Si14.22P3.78O72 | 0.49 | 0 | 0.86 | 0 | 1.956 | 0.381 | 4.21 | 9.097 | 1625.437 | 2.087 | 18.876 | 2.250589 | 2.250589 | 1.033529 | 80.157 | 26.5 | 0.78125 | 0.8285521 |  | 3
66 | 67015 | Na6.648Zr12Si0.666P17.334O72 | 1 | 0 | 0.86 | 0 | 2.178 | 0.313 | 4.963 | 8.789 | 1546.226 | 1.797 | 19.287 | 2.248637 | 2.248637 | 1.031089 | 0 | 690 | 0.87890625 | 0.9445343 |  | 3
70 | 72218 | Na6Sn12P18O72 | 1 | 0 | 0.83 | 0 | 2.19 | 0.31 | 5 | 8.566 | 1441.833 | 1.969 | 17.223 | 2.347739 | 2.310652 | 1.090652 | 0 | 800 | 0.908203125 | 0.9445967 |  | 3
72 | 81694 | Na19.512Zr11.664Si12.006P5.994O72 | 0.402 | 0 | 0.86 | 0 | 1.99 | 0.37 | 4.333 | 9.04 | 1628.805 | 2.008 | 20.199 | 2.254812 | 2.254812 | 1.044813 | 98.614 | 250 | 0.703125 | 0.8032021 |  | 3
73 | 81696 | Na19.548Zr11.628Si12.006P5.994O72 | 0.444 | 0 | 0.86 | 0 | 1.99 | 0.37 | 4.333 | 9.032 | 1625.712 | 1.928 | 20.116 | 2.252501 | 2.252501 | 1.042501 | 94.906 | 250 | 0.72265625 | 0.8158466 |  | 3
79 | 97956 | Na6Zr12As18O72 | 1 | 0 | 0.86 | 0 | 2.18 | 0.475 | 5 | 9.152 | 1676.247 | 2.364 | 17.024 | 2.21854 | 2.209503 | 0.9895026 | 0 | 25 | 1.09375 | 0.994142 |  | 3
84 | 235775 | Na3MnZr(PO4)3 | 0.558 | 1.33 | 0.835 | 4 | 2.19 | 0.31 | 5 | 8.988 | 1580.702 | 1.817 | 19.696 | 2.306014538 | 2.239806066 | 1.019806 | 100.955 | 25 | 0.869140625 | 0.9136679 |  | 3

## data-similar
序号 | ICSD编号 | 化学式 | 0 | 7 | 11 | 13 | 19 | 22 | 25 | 26 | 28 | 30 | 31 | 35 | 36 | 37 | 39 | 44 | BVSE | Prediction
|  |  | Occu_6b | EN_M2 | avg_Radius_M | Valence_M2 | avg_EN_X | avg_Radius_X | avg_Valence_X | a | V | V_XO4 | V_Na(1)O6 | BT1 | Min_BT | RT | Entropy_18e | T
13 | 182793 | Na16.74Cr12P18O72 | 0.84 | 0 | 0.755 | 0 | 2.19 | 0.31 | 5 | 8.637 | 1396.406 | 1.67 | 17.039 | 2.091831 | 2.091831 | 0.859582 | 96.892 | 25 | 1.50390625 | 1.403986
21 | 202155 | Na17.88Cr12P18O72 | 0.79 | 0 | 0.755 | 0 | 2.19 | 0.31 | 5 | 8.648 | 1399.959 | 1.802 | 16.547 | 2.142057 | 2.142057 | 0.909855 | 87.286 | 26.5 | 1.25 | 1.324389
22 | 202156 | Na17.46Cr12P18O72 | 0.72 | 0 | 0.755 | 0 | 2.19 | 0.31 | 5 | 8.655 | 1415.581 | 1.81 | 16.641 | 2.149809 | 2.149809 | 0.9176052 | 87.286 | 301.5 | 1.23046875 | 1.302876
23 | 202157 | Na17.736Cr12P18O72 | 0.73 | 0 | 0.755 | 0 | 2.19 | 0.31 | 5 | 8.655 | 1415.582 | 1.81 | 16.641 | 2.149809 | 2.149809 | 0.9176055 | 87.286 | 301.5 | 1.220703125 | 1.303016
76 | 89991 | Na18.06Fe12P18O72 | 0.85 | 0 | 0.735 | 0 | 2.19 | 0.31 | 5 | 8.727 | 1438.375 | 1.813 | 16.735 | 2.157082 | 2.157082 | 0.924829 | 88.737 | 25 | 1.2109375 | 1.29126
42 | 260210 | Na24Fe12P18O72 | 1 | 0 | 0.75 | 0 | 2.19 | 0.31 | 5 | 8.954 | 1477.629 | 1.853 | 16.009 | 2.139186 | 2.093915 | 0.8739152 | 0 | 19.5 | 1.357421875 | 1.330241
15 | 188750 | Na6Zr12V2.394P15.606O72 | 1 | 0 | 0.86 | 0 | 2.102 | 0.335 | 5 | 8.818 | 1534.161 | 1.958 | 16.349 | 2.16584 | 2.16584 | 0.9479801 | 0 | 25 | 1.240234375 | 1.139946
67 | 71326 | Na3Nb12P18O72 | 0.5 | 0 | 0.82 | 0 | 2.19 | 0.31 | 5 | 8.736 | 1460.261 | 1.824 | 17.339 | 2.172911 | 2.172911 | 0.9554282 | 0 | 25 | 1.15234375 | 1.164952
78 | 9546 | Na6Zr12P18O72 | 1 | 0 | 0.86 | 0 | 2.19 | 0.31 | 5 | 8.804 | 1527.791 | 1.859 | 17.319 | 2.206805 | 2.206805 | 0.9892998 | 0 | 25 | 1.09375 | 1.061388
16 | 193217 | Na6Zr12P18O72 | 1 | 0 | 0.86 | 0 | 2.19 | 0.31 | 5 | 8.799 | 1524.772 | 1.891 | 17.392 | 2.216519 | 2.216519 | 0.9990208 | 0 | 19.5 | 1.0546875 | 1.043585
82 | 163206 | NaZr2(MoO4)0.1(PO4)2.9 | 1 | 0 | 0.86 | 0 | 2.189 | 0.318 | 5.032 | 8.793 | 1523.113 | 1.806 | 17.787 | 2.267189638 | 2.196231722 | 0.9787424 | 0 | 25 | 1.103515625 | 1.041338
56 | 467 | Na6Zr12P18O72 | 1 | 0 | 0.86 | 0 | 2.19 | 0.31 | 5 | 8.815 | 1530.666 | 1.858 | 17.467 | 2.217741 | 2.217741 | 1.000229 | 0 | 25 | 1.044921875 | 1.038649
18 | 195733 | Na6Ce1.2Zr10.8P18O72 | 1 | 1.12 | 0.875 | 4 | 2.19 | 0.31 | 5 | 8.785 | 1518.539 | 1.993 | 16.342 | 2.13385 | 2.122978 | 0.9029782 | 0 | 25 | 1.103515625 | 1.203343
55 | 423538 | Na23.99976Mg5.99976Fe5.99976P18O72 | 1 | 1.83 | 0.797 | 3 | 2.19 | 0.31 | 5 | 8.84 | 1452.739 | 1.949 | 16.764 | 2.150015 | 2.150015 | 0.9151702 | 0 | 19.5 | 1.201171875 | 1.245214
19 | 195734 | Na6Zr10.8P18Se1.2O72 | 1 | 2.55 | 0.838 | 4 | 2.19 | 0.31 | 5 | 8.716 | 1499.656 | 1.968 | 16.139 | 2.124225 | 2.123286 | 0.903286 | 0 | 25 | 1.171875 | 1.266317
71 | 79342 | Na6Zr6Nb6P18O72 | 1 | 1.6 | 0.84 | 4 | 2.19 | 0.31 | 5 | 8.776 | 1496.074 | 1.821 | 17.956 | 2.194983 | 2.194983 | 0.9774299 | 0 | 19.5 | 1.083984375 | 1.102178
4 | 154072 | Na6.558Hf11.448Al0.552P18O72 | 1 | 1.3 | 0.842 | 4 | 2.19 | 0.31 | 5 | 8.766 | 1510.78 | 1.814 | 17.639 | 2.205499 | 2.205499 | 0.9730403 | 20.682 | 25 | 1.083984375 | 1.095021
10 | 169443 | Na24Fe6Ni6P18O72 | 1 | 1.91 | 0.783 | 2 | 2.19 | 0.31 | 5 | 8.735 | 1430.125 | 1.832 | 16.238 | 2.135543 | 2.135543 | 0.9177257 | 0 | 25 | 1.298828125 | 1.307965
20 | 201955 | Na7.8Zr10.992P18O72 | 1 | 0 | 0.86 | 0 | 2.19 | 0.31 | 5 | 8.813 | 1533.603 | 1.789 | 19.47 | 2.25278 | 2.25278 | 1.020186 | 48.649 | 25 | 0.849609375 | 0.9495967
66 | 67015 | Na6.648Zr12Si0.666P17.334O72 | 1 | 0 | 0.86 | 0 | 2.178 | 0.313 | 4.963 | 8.789 | 1546.226 | 1.797 | 19.287 | 2.248637 | 2.248637 | 1.031089 | 0 | 690 | 0.87890625 | 0.9445343
65 | 67014 | Na7.044Zr12Si0.666P17.334O72 | 1 | 0 | 0.86 | 0 | 2.178 | 0.313 | 4.963 | 8.797 | 1542.583 | 1.801 | 18.913 | 2.239629 | 2.239629 | 1.022598 | 0 | 490 | 0.91796875 | 0.9676832
64 | 67013 | Na6.864Zr12Si0.666P17.334O72 | 1 | 0 | 0.86 | 0 | 2.178 | 0.313 | 4.963 | 8.809 | 1540.881 | 1.812 | 18.531 | 2.229024 | 2.229024 | 1.01201 | 0 | 270 | 0.966796875 | 0.992436
74 | 84035 | Na18.006Sc12P18O72 | 0.988 | 0 | 0.885 | 0 | 2.19 | 0.31 | 5 | 8.927 | 1543.741 | 1.801 | 18.774 | 2.215953 | 2.215953 | 0.998432 | 94.8 | 100 | 0.947265625 | 0.9876415
75 | 84036 | Na18.006Sc12P18O72 | 0.799 | 0 | 0.885 | 0 | 2.19 | 0.31 | 5 | 8.927 | 1556.372 | 1.79 | 19.488 | 2.229497 | 2.229497 | 1.011958 | 86.684 | 225 | 0.869140625 | 0.9425597
51 | 35770 | Na4.0002Co3Mo22.332O72 | 0.667 | 2.16 | 0.774 | 6 | 2.16 | 0.55 | 6 | 9.118 | 1630.286 | 2.71 | 16.274 | 2.246571 | 2.241987 | 1.021987 | 0 | 20.5 | 1.2109375 | 1.110679
54 | 421531 | Na6Ti12As18O72 | 1 | 0 | 0.745 | 0 | 2.18 | 0.475 | 5 | 8.806 | 1493.499 | 2.369 | 14.991 | 2.147356 | 2.147356 | 0.9379993 | 0 | 19.5 | 1.30859375 | 1.307836
79 | 97956 | Na6Zr12As18O72 | 1 | 0 | 0.86 | 0 | 2.18 | 0.475 | 5 | 9.152 | 1676.247 | 2.364 | 17.024 | 2.21854 | 2.209503 | 0.9895026 | 0 | 25 | 1.09375 | 0.994142
25 | 202713 | Na14.94Zr10.8Sc1.2Si7.74P10.26O72 | 0.63 | 1.33 | 0.862 | 4 | 2.058 | 0.349 | 4.57 | 8.983 | 1598.08 | 1.654 | 19.569 | 2.354418 | 2.354418 | 1.003332 | 91.417 | 26 | 0.830078125 | 0.7742579
6 | 15546 | Na24Zr12Si18O72 | 1 | 0 | 0.86 | 0 | 1.9 | 0.4 | 4 | 9.199 | 1646.702 | 2.387 | 17.789 | 2.358237089 | 2.235484019 | 1.015484 | 0 | 300 | 0.791015625 | 0.7972105
70 | 72218 | Na6Sn12P18O72 | 1 | 0 | 0.83 | 0 | 2.19 | 0.31 | 5 | 8.566 | 1441.833 | 1.969 | 17.223 | 2.347739 | 2.310652 | 1.090652 | 0 | 800 | 0.908203125 | 0.9445967
68 | 72201 | Na6Ti6Sn6P18O72 | 1 | 1.96 | 0.787 | 4 | 2.19 | 0.31 | 5 | 8.53 | 1392.982 | 1.785 | 15.845 | 2.11636506 | 2.11636506 | 0.8989739 | 0 | 25 | 1.474609375 | 1.374792
3 | 154071 | Na7.566Ti10.176Al1.824P18O72 | 1 | 1.54 | 0.734 | 4 | 2.19 | 0.31 | 5 | 8.475 | 1354.029 | 1.805 | 15.675 | 2.123897 | 2.123897 | 0.8917817 | 44.228 | 25 | 1.396484375 | 1.426613
45 | 290798 | Na7.2006Ti10.8Al1.2P18O72 | 1 | 1.54 | 0.738 | 4 | 2.19 | 0.31 | 5 | 8.482 | 1356.907 | 1.819 | 15.089 | 2.107088 | 2.107088 | 0.8750247 | 36.667 | 25 | 1.484375 | 1.461583
10 | 169443 | Na24Fe6Ni6P18O72 | 1 | 1.91 | 0.783 | 2 | 2.19 | 0.31 | 5 | 8.735 | 1430.125 | 1.832 | 16.238 | 2.135543 | 2.135543 | 0.9177257 | 0 | 25 | 1.298828125 | 1.307965
9 | 168440 | Na11.994Fe6Sn6P18O72 | 1 | 1.96 | 0.783 | 4 | 2.19 | 0.31 | 5 | 8.662 | 1430.465 | 1.784 | 15.849 | 2.110539 | 2.110539 | 0.8783691 | 95.221 | 25 | 1.46484375 | 1.377411
46 | 290799 | Na8.3994Ti9.6Al2.4P18O72 | 1 | 1.54 | 0.731 | 4 | 2.19 | 0.31 | 5 | 8.482 | 1354.154 | 1.819 | 15.206 | 2.101369 | 2.101369 | 0.8693287 | 58.755 | 25 | 1.50390625 | 1.474989
72 | 81694 | Na19.512Zr11.664Si12.006P5.994O72 | 0.402 | 0 | 0.86 | 0 | 1.99 | 0.37 | 4.333 | 9.04 | 1628.805 | 2.008 | 20.199 | 2.254812 | 2.254812 | 1.044813 | 98.614 | 250 | 0.703125 | 0.8032021
73 | 81696 | Na19.548Zr11.628Si12.006P5.994O72 | 0.444 | 0 | 0.86 | 0 | 1.99 | 0.37 | 4.333 | 9.032 | 1625.712 | 1.928 | 20.116 | 2.252501 | 2.252501 | 1.042501 | 94.906 | 250 | 0.72265625 | 0.8158466
57 | 62383 | Na18.18Zr12Si12.24P5.76O72 | 0.36 | 0 | 0.86 | 0 | 1.986 | 0.371 | 4.32 | 9.068 | 1636.454 | 2.06 | 19.937 | 2.276284 | 2.276284 | 1.066284 | 94.906 | 169.5 | 0.673828125 | 0.7658267
58 | 62384 | Na18.894Zr12Si12.906P5.094O72 | 0.32 | 0 | 0.86 | 0 | 1.976 | 0.375 | 4.283 | 9.079 | 1639.284 | 2.068 | 19.898 | 2.272633 | 2.272633 | 1.062633 | 89.157 | 169.5 | 0.68359375 | 0.7670668
59 | 62385 | Na19.566Zr12Si13.536P4.464O72 | 0.36 | 0 | 0.86 | 0 | 1.967 | 0.378 | 4.248 | 9.084 | 1638.517 | 2.081 | 19.647 | 2.272391 | 2.272391 | 1.062391 | 84.644 | 169.5 | 0.693359375 | 0.7704724
24 | 202577 | Na19.32Zr12Si13.5P4.5O72 | 0.37 | 0 | 0.86 | 0 | 1.967 | 0.378 | 4.25 | 9.089 | 1645.473 | 2.09 | 19.73 | 2.275736 | 2.275736 | 1.065736 | 84.155 | 349.5 | 0.68359375 | 0.7603093
79 | 97956 | Na6Zr12As18O72 | 1 | 0 | 0.86 | 0 | 2.18 | 0.475 | 5 | 9.152 | 1676.247 | 2.364 | 17.024 | 2.21854 | 2.209503 | 0.9895026 | 0 | 25 | 1.09375 | 0.994142
54 | 421531 | Na6Ti12As18O72 | 1 | 0 | 0.745 | 0 | 2.18 | 0.475 | 5 | 8.806 | 1493.499 | 2.369 | 14.991 | 2.147356 | 2.147356 | 0.9379993 | 0 | 19.5 | 1.30859375 | 1.307836
14 | 183822 | Na6Zr12As9P9O72 | 1 | 0 | 0.86 | 0 | 2.185 | 0.392 | 5 | 8.96 | 1597.497 | 2.267 | 17.181 | 2.213112 | 2.213112 | 0.9956108 | 0 | 25 | 1.07421875 | 1.014177
51 | 35770 | Na4.0002Co3Mo22.332O72 | 0.667 | 2.16 | 0.774 | 6 | 2.16 | 0.55 | 6 | 9.118 | 1630.286 | 2.71 | 16.274 | 2.246571 | 2.241987 | 1.021987 | 0 | 20.5 | 1.2109375 | 1.110679
6 | 15546 | Na24Zr12Si18O72 | 1 | 0 | 0.86 | 0 | 1.9 | 0.4 | 4 | 9.199 | 1646.702 | 2.387 | 17.789 | 2.358237089 | 2.235484019 | 1.015484 | 0 | 300 | 0.791015625 | 0.7972105
25 | 202713 | Na14.94Zr10.8Sc1.2Si7.74P10.26O72 | 0.63 | 1.33 | 0.862 | 4 | 2.058 | 0.349 | 4.57 | 8.983 | 1598.08 | 1.654 | 19.569 | 2.354418 | 2.354418 | 1.003332 | 91.417 | 26 | 0.830078125 | 0.7742579

## knowledge-similar
序号 | ICSD编号 | 化学式 | 0 | 7 | 11 | 13 | 19 | 22 | 25 | 26 | 28 | 30 | 31 | 35 | 36 | 37 | 39 | 44 | BVSE | Class
13 | 183822 | Na6Zr12As9P9O72 | 1 | 0 | 0.86 | 0 | 2.185 | 0.392 | 5 | 8.96 | 1597.497 | 2.267 | 17.181 | 2.213112 | 2.213112 | 0.9956108 | 0 | 25 | 1.07421875
54 | 421531 | Na6Ti12As18O72 | 1 | 0 | 0.745 | 0 | 2.18 | 0.475 | 5 | 8.806 | 1493.499 | 2.369 | 14.991 | 2.147356 | 2.147356 | 0.9379993 | 0 | 19.5 | 1.30859375
77 | 94033 | Na6Ti12As1.8P16.2O72 | 1 | 0 | 0.745 | 0 | 2.189 | 0.327 | 5 | 8.5 | 1361.53 | 1.835 | 15.41 | 2.109026 | 2.109026 | 0.8916215 | 0 | 25 | 1.474609375
79 | 97956 | Na6Zr12As18O72 | 1 | 0 | 0.86 | 0 | 2.18 | 0.475 | 5 | 9.152 | 1676.247 | 2.364 | 17.024 | 2.21854 | 2.209503 | 0.9895026 | 0 | 25 | 1.09375

## prediction
pred value
22.586853664326306
24.933274420824013
24.385162322780822
25.989982017714972
27.923678297030698
29.16706885058972
38.13301320194356
35.300082519940496
25.099161480199932
25.286069183263585
24.43288887080056
25.326504171543625
26.599679605553696
24.89989651507249
30.967049156329388
24.899893616206278
30.23646950093255
29.093965250650463
21.582532841804287
22.615187559731176
36.30086530886208
26.599674442749908
27.357972315759604
27.36762239749155
42.9838970935103
34.97268248933242
30.843183549831274
26.813488755389592
27.57291085424732
29.102745484291297
30.842076510407047
32.30075807598546
32.779212392857424
25.812293039432497
27.253342729254975
27.450588212356827
26.499724278680226
27.802653429130793
26.08801284698793
24.900400099183408
26.238448729549795
20.684889908289044
20.412411322600427
21.122215210996025
27.334626235646674
24.258616747774333
24.106235334373217
24.841658154089465
24.707725825651984
25.100186368063042
43.437220592163506
32.079005650072936
29.14038959962472
30.24409109323816
24.618787893760917
23.431533265497656
29.83116698608253
43.626416471150215
43.37821475892833
42.65155004164904
38.42450231535444
27.234890682221398
26.79161323899867
30.252841448219748
32.68006264139469
34.631901573073016
36.22488105500042
30.91413295600271
26.927446201380953
33.848343554756134
43.93278301684082
29.007247189204556
42.33514629372143
40.62647207559751
29.185667632090876
31.635481839718516
27.625015462329394
25.459385569904263
28.603146125401487
25.100154260029363
24.89233846320233
25.39082876642727
25.100208742600962
22.62148565856277
28.656345865946285

## label
Label | Org Label
0 | 3
0 | 3
0 | 3
0 | 3
1 | 2
3 | 1
3 | 1
3 | 1
0 | 3
0 | 3
0 | 3
1 | 2
1 | 2
2 | 0
3 | 2
1 | 2
1 | 2
2 | 0
0 | 3
0 | 3
1 | 2
2 | 0
2 | 0
2 | 0
3 | 1
3 | 2
2 | 0
2 | 0
2 | 0
2 | 0
2 | 0
2 | 0
3 | 2
1 | 2
1 | 2
1 | 2
1 | 2
1 | 2
1 | 2
1 | 2
2 | 0
0 | 3
2 | 0
0 | 3
2 | 0
0 | 3
0 | 3
0 | 3
0 | 3
0 | 3
3 | 1
3 | 1
3 | 1
3 | 1
3 | 0
0 | 3
1 | 2
3 | 1
3 | 1
3 | 1
3 | 1
1 | 2
1 | 2
1 | 2
1 | 2
1 | 2
3 | 2
1 | 2
0 | 3
2 | 0
3 | 2
1 | 2
3 | 1
3 | 1
1 | 2
1 | 2
2 | 0
2 | 0
1 | 2
3 | 1
0 | 3
0 | 3
1 | 2
0 | 3
3 | 2

## org_label
Label
0
0
0
0
1
2
2
2
0
0
0
1
1
3
1
1
1
3
0
0
1
3
3
3
2
2
3
3
3
3
3
3
2
1
1
1
1
1
1
1
3
0
3
0
3
0
0
0
0
0
2
2
2
2
2
0
1
2
2
2
2
1
1
1
1
1
1
1
0
3
2
1
2
2
1
1
3
3
1
2
0
0
1
0
1