## Sheet1
No. | Ni_wt | Ru_wt | Re_wt | Co_wt | Al_wt | Ti_wt | W_wt | Mo_wt | Cr_wt | Ta_wt | C_wt | B_wt | Y_wt | Nb_wt | Hf_wt | solution_treatment_time | 1st_step_aging_treatment_time | 2nd_step_aging_treatment_time | solution_treatment_temperature | 1st_step_aging_treatment_temperature | 2nd_step_aging_treatment_temperature | temperature | applied_Stress | label | 年份 | 代系
1 | 47.518 | 0 | 0 | 17.45 | 6.37 | 1.23 | 14.22 | 0.35 | 12.29 | 0 | 0.11 | 0.012 | 0 | 0.45 | 0 | 2 | 8 | 16 | 1232 | 1100 | 875 | 1200 | 80 | 1 | 2017 | 1
2 | 48.38 | 2.88 | 5.04 | 16.21 | 5.47 | 1.38 | 7.43 | 0.09 | 6.13 | 6.88 | 0 | 0 | 0 | 0 | 0.11 | 14 | 4 | 20 | 1300 | 1150 | 871 | 1200 | 80 | 0 | 2008 | 4
3 | 48.47 | 1.92 | 5 | 18.1 | 5.31 | 1.37 | 5.87 | 0.09 | 6.42 | 7.33 | 0 | 0 | 0 | 0 | 0.12 | 14 | 4 | 20 | 1300 | 1150 | 871 | 1200 | 80 | 0 | 2008 | 4
4 | 49.11 | 2.88 | 5.33 | 16.02 | 5.32 | 1.37 | 6.9 | 0.09 | 5.97 | 6.89 | 0 | 0 | 0 | 0 | 0.12 | 14 | 4 | 20 | 1300 | 1150 | 871 | 1200 | 80 | 0 | 2008 | 4
5 | 49.67 | 2.98 | 5.12 | 15.87 | 5.41 | 1.58 | 6.82 | 0.09 | 5.12 | 7.21 | 0 | 0 | 0 | 0 | 0.13 | 14 | 4 | 20 | 1300 | 1150 | 871 | 1200 | 80 | 0 | 2008 | 4
6 | 49.78 | 3.01 | 5.46 | 15.62 | 5.38 | 1.63 | 6.78 | 0.09 | 5.38 | 6.74 | 0 | 0 | 0 | 0 | 0.13 | 14 | 4 | 20 | 1300 | 1150 | 871 | 1200 | 80 | 0 | 2008 | 4
7 | 50.18 | 2.75 | 4.92 | 16.13 | 5.5 | 1.43 | 5.87 | 0.09 | 6.11 | 6.9 | 0 | 0 | 0 | 0 | 0.12 | 14 | 4 | 20 | 1300 | 1150 | 871 | 1200 | 80 | 0 | 2008 | 4
8 | 50.4 | 3 | 6 | 16.5 | 5.6 | 0 | 6 | 2 | 2 | 8.3 | 0 | 0 | 0 | 0 | 0.2 | 6 | 4 | 20 | 1330 | 1075 | 870 | 1200 | 80 | 1 | 2011 | 4
9 | 50.57 | 3 | 5.95 | 16.5 | 5.55 | 0 | 6 | 2 | 2 | 8.25 | 0.03 | 0 | 0 | 0 | 0.15 | 24 | 4 | 24 | 1322 | 1150 | 870 | 1200 | 80 | 0 | 2013 | 4
10 | 50.767 | 0 | 0.004 | 17.79 | 3.15 | 5.01 | 4.75 | 0.89 | 13.95 | 3.15 | 0.134 | 0.015 | 0 | 0.35 | 0.04 | 2 | 8 | 16 | 1207 | 1080 | 843 | 1200 | 80 | 0 | 2015 | 1
11 | 51.429 | 0 | 0 | 16.92 | 5.86 | 1.12 | 11.25 | 0.16 | 12.88 | 0 | 0.13 | 0.011 | 0 | 0.24 | 0 | 2 | 8 | 16 | 1232 | 1100 | 875 | 1200 | 80 | 1 | 2017 | 1
12 | 51.87 | 0 | 4.78 | 18.51 | 5.37 | 1.22 | 5.61 | 0.09 | 6.03 | 6.38 | 0 | 0 | 0 | 0 | 0.14 | 14 | 4 | 20 | 1300 | 1150 | 871 | 1200 | 80 | 0 | 2008 | 3
13 | 51.98 | 0 | 5.43 | 16.11 | 5.4 | 1.4 | 6.72 | 0.09 | 6.04 | 6.71 | 0 | 0 | 0 | 0 | 0.12 | 14 | 4 | 20 | 1300 | 1150 | 871 | 1200 | 80 | 0 | 2008 | 3
14 | 52.526 | 0 | 0.007 | 16.59 | 3.09 | 4.95 | 4.61 | 0.92 | 13.82 | 2.92 | 0.162 | 0.015 | 0 | 0.36 | 0.03 | 2 | 8 | 16 | 1207 | 1080 | 843 | 1200 | 80 | 0 | 2015 | 1
15 | 53.052 | 0 | 0.009 | 16.25 | 2.89 | 4.89 | 4.69 | 0.96 | 13.68 | 2.98 | 0.164 | 0.015 | 0 | 0.41 | 0.01 | 2 | 8 | 16 | 1207 | 1080 | 843 | 1200 | 80 | 0 | 2015 | 1
16 | 53.15 | 0 | 1.44 | 14.12 | 5.11 | 0 | 10.59 | 0.83 | 6.98 | 5.29 | 0.07 | 0.02 | 0 | 0.86 | 1.54 | 4 | 4 | 20 | 1260 | 1080 | 871 | 1200 | 80 | 1 | 2010 | 2
17 | 53.22 | 0 | 4.83 | 16.12 | 5.32 | 1.41 | 6.05 | 0.09 | 6.02 | 6.82 | 0 | 0 | 0 | 0 | 0.12 | 14 | 4 | 20 | 1300 | 1150 | 871 | 1200 | 80 | 0 | 2008 | 3
18 | 53.38 | 0 | 1.44 | 14.12 | 5.13 | 0 | 12.15 | 0.83 | 6.76 | 3.7 | 0.07 | 0.02 | 0 | 0.86 | 1.54 | 4 | 4 | 20 | 1260 | 1080 | 871 | 1200 | 80 | 1 | 2010 | 2
19 | 53.7 | 5 | 6.4 | 12 | 5.6 | 0 | 4.8 | 1 | 4.6 | 5.6 | 0 | 0 | 0 | 1.2 | 0.1 | 6 | 4 | 20 | 1330 | 1075 | 870 | 1200 | 80 | 1 | 2011 | 4
20 | 53.979 | 0 | 0 | 13.59 | 4.94 | 1.56 | 13.65 | 0.19 | 11.66 | 0 | 0.18 | 0.011 | 0 | 0.24 | 0 | 2 | 8 | 16 | 1232 | 1100 | 875 | 1200 | 80 | 1 | 2017 | 1
21 | 54 | 3 | 5 | 12 | 6 | 0 | 6 | 1 | 5 | 8 | 0 | 0 | 0 | 0 | 0 | 24 | 4 | 24 | 1325 | 1150 | 870 | 1200 | 80 | 0 | 2013 | 4
22 | 54.2 | 3 | 5.4 | 12 | 6 | 0 | 6 | 1 | 4 | 8.4 | 0 | 0 | 0 | 0 | 0 | 24 | 4 | 24 | 1322 | 1150 | 870 | 1200 | 80 | 0 | 2013 | 4
23 | 54.28 | 4 | 6 | 9 | 5.6 | 0 | 5.5 | 2 | 5 | 8.5 | 0 | 0 | 0.02 | 0 | 0.1 | 10 | 4 | 21 | 1324 | 1130 | 875 | 1200 | 80 | 0 | 2018 | 4
24 | 54.763 | 0 | 0.004 | 14 | 3.25 | 4.92 | 4.63 | 0.95 | 13.74 | 3.1 | 0.158 | 0.015 | 0 | 0.45 | 0.02 | 2 | 8 | 16 | 1207 | 1080 | 843 | 1200 | 80 | 0 | 2015 | 1
25 | 55.027 | 0 | 0.003 | 13.1 | 3.12 | 4.85 | 5.02 | 1.02 | 13.81 | 3.02 | 0.165 | 0.015 | 0 | 0.81 | 0.04 | 2 | 8 | 16 | 1207 | 1080 | 843 | 1200 | 80 | 0 | 2015 | 1
26 | 56.2 | 0 | 5 | 3.8 | 5.3 | 0.5 | 11 | 4 | 6.8 | 7.2 | 0 | 0 | 0 | 0 | 0.2 | 6 | 4 | 20 | 1310 | 1150 | 870 | 1200 | 80 | 0 | 2004 | 3
27 | 56.275 | 0 | 0 | 11.91 | 5.55 | 1.34 | 11.21 | 0.21 | 13.15 | 0 | 0.15 | 0.015 | 0 | 0.19 | 0 | 2 | 8 | 16 | 1232 | 1100 | 875 | 1200 | 80 | 1 | 2017 | 1
28 | 56.29 | 0 | 1.43 | 10.41 | 5.09 | 0 | 10.54 | 0.83 | 6.95 | 5.99 | 0.07 | 0.02 | 0 | 0.85 | 1.53 | 4 | 4 | 20 | 1260 | 1080 | 871 | 1200 | 80 | 1 | 2010 | 2
29 | 56.3 | 5 | 6.4 | 8 | 5.6 | 0 | 4.8 | 0 | 7 | 5.6 | 0 | 0 | 0 | 1.2 | 0.1 | 6 | 4 | 20 | 1330 | 1075 | 870 | 1200 | 80 | 1 | 2011 | 4
30 | 56.43 | 0 | 1.43 | 10.37 | 5.11 | 0 | 12.1 | 0.83 | 6.73 | 3.89 | 0.2 | 0.02 | 0 | 0.85 | 2.04 | 4 | 4 | 20 | 1240 | 1080 | 871 | 1200 | 80 | 1 | 2010 | 2
31 | 56.48 | 0 | 1.43 | 10.37 | 5.11 | 0 | 12.1 | 0.83 | 6.73 | 3.89 | 0.15 | 0.02 | 0 | 0.85 | 2.04 | 4 | 4 | 20 | 1240 | 1080 | 871 | 1200 | 80 | 1 | 2010 | 2
32 | 56.5 | 0 | 1.43 | 10.3 | 5.11 | 0 | 12.14 | 0.83 | 6.76 | 3.82 | 0.2 | 0.02 | 0 | 0.85 | 2.04 | 4 | 4 | 20 | 1240 | 1080 | 871 | 1200 | 80 | 1 | 2010 | 2
33 | 56.53 | 0 | 1.43 | 10.39 | 5.11 | 0 | 12.1 | 0.83 | 6.73 | 4.41 | 0.07 | 0.02 | 0 | 0.85 | 1.53 | 4 | 4 | 20 | 1260 | 1080 | 871 | 1200 | 80 | 1 | 2010 | 2
34 | 56.55 | 0 | 2.93 | 10.46 | 5.12 | 0 | 9.85 | 0.83 | 6.98 | 5.3 | 0.07 | 0.02 | 0 | 0.86 | 1.03 | 4 | 4 | 20 | 1260 | 1080 | 871 | 1200 | 80 | 1 | 2010 | 2
35 | 56.56 | 0 | 1.43 | 10.37 | 5.11 | 0 | 12.1 | 0.83 | 6.73 | 3.89 | 0.07 | 0.02 | 0 | 0.85 | 2.04 | 4 | 4 | 20 | 1240 | 1080 | 871 | 1200 | 80 | 1 | 2010 | 2
36 | 56.57 | 0 | 1.43 | 10.3 | 5.11 | 0 | 12.12 | 0.83 | 6.75 | 3.83 | 0.15 | 0.02 | 0 | 0.85 | 2.04 | 4 | 4 | 20 | 1240 | 1080 | 871 | 1200 | 80 | 1 | 2010 | 2
37 | 56.58 | 0 | 1.43 | 10.37 | 5.11 | 0 | 12.1 | 0.83 | 6.73 | 3.89 | 0.05 | 0.02 | 0 | 0.85 | 2.04 | 4 | 4 | 20 | 1240 | 1080 | 871 | 1200 | 80 | 1 | 2010 | 2
38 | 56.59 | 0 | 1.43 | 10.3 | 5.11 | 0 | 12.1 | 0.83 | 6.77 | 3.89 | 0.07 | 0.02 | 0 | 0.85 | 2.04 | 4 | 4 | 20 | 1240 | 1080 | 871 | 1200 | 80 | 1 | 2010 | 2
39 | 56.67 | 0 | 1.44 | 10.43 | 5.11 | 0 | 10.57 | 0.83 | 6.97 | 6.01 | 0.07 | 0.02 | 0 | 0.85 | 1.03 | 4 | 4 | 20 | 1260 | 1080 | 871 | 1200 | 80 | 1 | 2010 | 2
40 | 56.8 | 0 | 1.44 | 10.45 | 5.12 | 0 | 10.59 | 0.83 | 6.98 | 5.3 | 0.07 | 0.02 | 0 | 0.86 | 1.54 | 4 | 4 | 20 | 1250 | 1080 | 871 | 1200 | 80 | 1 | 2010 | 2
41 | 56.82 | 0 | 1.44 | 10.45 | 5.12 | 0 | 9.85 | 0.83 | 6.98 | 6.02 | 0.07 | 0.02 | 0 | 0.86 | 1.54 | 4 | 4 | 20 | 1260 | 1080 | 871 | 1200 | 80 | 1 | 2010 | 2
42 | 56.95 | 0 | 1.44 | 10.38 | 5.12 | 0 | 12.14 | 0.83 | 6.75 | 4.42 | 0.07 | 0.02 | 0 | 0.85 | 1.03 | 4 | 4 | 20 | 1260 | 1080 | 871 | 1200 | 80 | 1 | 2010 | 2
43 | 57.05 | 0 | 1.44 | 10.44 | 5.13 | 0 | 12.16 | 0.83 | 6.76 | 3.7 | 0.07 | 0.02 | 0 | 0.86 | 1.54 | 4 | 4 | 20 | 1260 | 1080 | 871 | 1200 | 80 | 1 | 2010 | 2
44 | 57.07 | 0 | 1.44 | 10.42 | 5.13 | 0 | 12.16 | 0.83 | 6.76 | 3.7 | 0.07 | 0.02 | 0 | 0.86 | 1.54 | 4 | 4 | 20 | 1240 | 1080 | 871 | 1200 | 80 | 1 | 2010 | 2
45 | 57.07 | 0 | 1.44 | 10.43 | 5.13 | 0 | 11.42 | 0.83 | 6.76 | 4.43 | 0.07 | 0.02 | 0 | 0.86 | 1.54 | 4 | 4 | 20 | 1260 | 1080 | 871 | 1200 | 80 | 1 | 2010 | 2
46 | 57.128 | 0 | 0 | 10.55 | 5.12 | 1.57 | 10.66 | 0.24 | 14.23 | 0 | 0.15 | 0.012 | 0 | 0.34 | 0 | 2 | 8 | 16 | 1232 | 1100 | 875 | 1200 | 80 | 1 | 2017 | 1
47 | 57.16 | 0 | 1.43 | 10.3 | 5.11 | 0 | 12.09 | 0.83 | 6.72 | 3.84 | 0.15 | 0.02 | 0 | 0.85 | 1.5 | 4 | 4 | 20 | 1240 | 1080 | 871 | 1200 | 80 | 1 | 2010 | 2
48 | 57.178 | 0 | 5.5 | 14 | 5.6 | 0.9 | 5.5 | 1.4 | 2.8 | 7 | 0.001 | 0.001 | 0 | 0 | 0.12 | 48 | 4 | 20 | 1325 | 1120 | 871 | 1200 | 80 | 1 | 2007 | 3
49 | 57.38 | 0 | 1.43 | 10.3 | 5.11 | 0 | 12.08 | 0.83 | 6.71 | 3.89 | 0.2 | 0.02 | 0 | 0.85 | 1.2 | 4 | 4 | 20 | 1240 | 1080 | 871 | 1200 | 80 | 1 | 2010 | 2
50 | 57.4 | 0 | 0 | 10.14 | 1.53 | 2.11 | 0 | 8.45 | 19.8 | 0 | 0.06 | 0 | 0 | 0.51 | 0 | 5 | 24 | 8 | 1100 | 1050 | 790 | 1200 | 80 | 1 | 2020 | 1
51 | 57.4135 | 0 | 3.2 | 10 | 6 | 1 | 6.6 | 0.7 | 7 | 7.8 | 0.03 | 0.0065 | 0 | 0 | 0.25 | 2 | 4 | 20 | 1310 | 1145 | 870 | 1200 | 80 | 1 | 1999 | 3
52 | 57.453 | 0 | 0 | 10.15 | 1.54 | 2.11 | 0 | 8.45 | 19.79 | 0 | 0.057 | 0 | 0 | 0.45 | 0 | 5 | 24 | 8 | 1100 | 1050 | 790 | 1200 | 80 | 1 | 2020 | 1
53 | 57.464 | 0 | 0 | 10.11 | 1.53 | 2.09 | 0 | 8.52 | 19.77 | 0 | 0.056 | 0 | 0 | 0.46 | 0 | 5 | 24 | 8 | 1100 | 1050 | 790 | 1200 | 80 | 1 | 2020 | 1
54 | 57.5 | 0 | 1.44 | 10.31 | 5.15 | 0 | 8.14 | 0.8 | 7.19 | 7.45 | 0.07 | 0.02 | 0 | 0.8 | 1.13 | 4 | 4 | 20 | 1260 | 1080 | 871 | 1200 | 80 | 1 | 2010 | 2
55 | 57.526 | 0 | 0 | 10.04 | 1.52 | 2.11 | 0 | 8.46 | 19.8 | 0 | 0.054 | 0 | 0 | 0.49 | 0 | 5 | 24 | 8 | 1100 | 1050 | 790 | 1200 | 80 | 1 | 2020 | 1
56 | 57.57 | 0 | 1.44 | 10.36 | 5.12 | 0 | 6.21 | 0.81 | 7.53 | 8.5 | 0.07 | 0.02 | 0 | 0.86 | 1.51 | 4 | 4 | 20 | 1270 | 1080 | 871 | 1200 | 80 | 1 | 2010 | 2
57 | 57.57 | 0 | 1.44 | 10.36 | 5.12 | 0 | 6.21 | 0.81 | 7.53 | 8.5 | 0.07 | 0.02 | 0 | 0.86 | 1.51 | 4 | 4 | 20 | 1250 | 1080 | 871 | 1200 | 80 | 1 | 2010 | 2
58 | 57.58 | 0 | 1.44 | 10.37 | 5.13 | 0 | 9.89 | 0.81 | 7.01 | 5.31 | 0.07 | 0.02 | 0 | 0.83 | 1.54 | 4 | 4 | 20 | 1270 | 1080 | 871 | 1200 | 80 | 1 | 2010 | 2
59 | 57.58 | 0 | 1.44 | 10.37 | 5.13 | 0 | 9.89 | 0.81 | 7.01 | 5.31 | 0.07 | 0.02 | 0 | 0.83 | 1.54 | 4 | 4 | 20 | 1250 | 1080 | 871 | 1200 | 80 | 1 | 2010 | 2
60 | 57.59 | 0 | 1.41 | 10.32 | 5.16 | 0 | 8.13 | 0.82 | 7.19 | 6.94 | 0.07 | 0.02 | 0 | 0.81 | 1.54 | 4 | 4 | 20 | 1250 | 1080 | 871 | 1200 | 80 | 1 | 2010 | 2
61 | 57.59 | 0 | 1.41 | 10.32 | 5.16 | 0 | 8.13 | 0.82 | 7.19 | 6.94 | 0.07 | 0.02 | 0 | 0.81 | 1.54 | 4 | 4 | 20 | 1270 | 1080 | 871 | 1200 | 80 | 1 | 2010 | 2
62 | 57.66 | 0 | 1.44 | 10.51 | 5.15 | 0 | 11.45 | 0.81 | 6.77 | 3.71 | 0.07 | 0.02 | 0 | 0.86 | 1.55 | 4 | 4 | 20 | 1260 | 1080 | 871 | 1200 | 80 | 1 | 2010 | 2
63 | 57.66 | 0 | 1.44 | 10.51 | 5.15 | 0 | 11.45 | 0.81 | 6.77 | 3.71 | 0.07 | 0.02 | 0 | 0.86 | 1.55 | 4 | 4 | 20 | 1240 | 1080 | 871 | 1200 | 80 | 1 | 2010 | 2
64 | 57.71 | 0 | 1.42 | 10.35 | 5.14 | 0 | 8.12 | 0.8 | 7.16 | 6.4 | 0.07 | 0.02 | 0 | 0.8 | 2.01 | 4 | 4 | 20 | 1250 | 1080 | 871 | 1200 | 80 | 1 | 2010 | 2
65 | 57.9135 | 0 | 3.2 | 10 | 5.8 | 0.9 | 6.6 | 0.7 | 6.8 | 7.8 | 0.03 | 0.0065 | 0 | 0 | 0.25 | 2 | 4 | 20 | 1310 | 1145 | 870 | 1200 | 80 | 1 | 1999 | 3
66 | 58.02 | 5 | 6.4 | 6.5 | 5.9 | 0 | 4 | 0.5 | 6 | 7.6 | 0 | 0 | 0 | 0 | 0.08 | 6 | 4 | 20 | 1330 | 1075 | 870 | 1200 | 80 | 1 | 2011 | 4
67 | 58.2 | 5 | 2.4 | 7.5 | 5.3 | 0.5 | 8.5 | 1.7 | 4.6 | 6.2 | 0 | 0 | 0 | 0 | 0.1 | 6 | 4 | 20 | 1310 | 1150 | 870 | 1200 | 80 | 0 | 2004 | 2
68 | 58.22 | 5 | 6.4 | 6.5 | 5.9 | 0 | 4 | 0.3 | 6 | 7.6 | 0 | 0 | 0 | 0 | 0.08 | 6 | 4 | 20 | 1330 | 1075 | 870 | 1200 | 80 | 1 | 2011 | 4
69 | 58.38 | 0 | 1.41 | 9.58 | 5.13 | 0 | 8.14 | 0.81 | 7.15 | 8.25 | 0.07 | 0.02 | 0 | 0.81 | 0.25 | 4 | 4 | 20 | 1280 | 1080 | 871 | 1200 | 80 | 1 | 2010 | 2
70 | 58.38 | 0 | 1.41 | 9.58 | 5.13 | 0 | 8.14 | 0.81 | 7.15 | 8.25 | 0.07 | 0.02 | 0 | 0.81 | 0.25 | 4 | 4 | 20 | 1260 | 1080 | 871 | 1200 | 80 | 1 | 2010 | 2
71 | 58.45 | 0 | 4.25 | 10.3 | 5.59 | 0 | 8.48 | 0.87 | 5.02 | 3.93 | 0.2 | 0.02 | 0 | 0.85 | 2.04 | 4 | 4 | 20 | 1200 | 1080 | 871 | 1200 | 80 | 1 | 2010 | 3
72 | 58.6784 | 0 | 3.6 | 11 | 5.4 | 1.4 | 5.5 | 0.4 | 6.5 | 7.4 | 0.001 | 0.0006 | 0 | 0 | 0.12 | 10 | 4 | 20 | 1310 | 1160 | 871 | 1200 | 80 | 1 | 2007 | 3
73 | 58.7 | 0 | 2.4 | 11.5 | 6.2 | 1.5 | 5 | 2 | 4 | 8.5 | 0 | 0 | 0 | 0 | 0.2 | 6 | 4 | 20 | 1310 | 1150 | 870 | 1200 | 80 | 0 | 2004 | 2
74 | 58.832 | 0 | 1.26 | 12.4 | 4.35 | 0 | 6.32 | 0.73 | 6.6 | 7.68 | 0.062 | 0.026 | 0 | 1.5 | 0.24 | 4 | 4 | 20 | 1270 | 1080 | 871 | 1200 | 80 | 1 | 2000 | 2
75 | 58.885 | 0 | 0 | 10 | 5 | 2 | 12 | 0 | 9 | 0 | 0.1 | 0.015 | 0 | 1 | 2 | 4 | 4 | 32 | 1200 | 1100 | 900 | 1200 | 80 | 0 | 1990 | 1
76 | 58.9 | 0 | 2.4 | 7.4 | 5.2 | 0.5 | 8.7 | 1.8 | 4.7 | 6.3 | 0 | 0 | 0 | 4 | 0.1 | 6 | 4 | 20 | 1310 | 1150 | 870 | 1200 | 80 | 0 | 2004 | 2
77 | 58.92 | 5 | 6.4 | 6.5 | 5.9 | 0 | 4 | 1 | 4.6 | 7.6 | 0 | 0 | 0 | 0 | 0.08 | 6 | 4 | 20 | 1330 | 1075 | 870 | 1200 | 80 | 1 | 2011 | 4
78 | 58.9784 | 0 | 3.6 | 11 | 5.4 | 1.4 | 5.5 | 0.1 | 6.5 | 7.4 | 0.001 | 0.0006 | 0 | 0 | 0.12 | 10 | 4 | 20 | 1310 | 1160 | 871 | 1200 | 80 | 1 | 2007 | 3
79 | 59 | 0 | 4 | 10 | 5.5 | 0 | 3.5 | 0 | 7 | 10.9 | 0 | 0 | 0 | 0 | 0.1 | 4 | 4 | 24 | 1310 | 1080 | 704 | 1200 | 80 | 1 | 1988 | 3
80 | 59 | 6 | 4.9 | 5.8 | 5.8 | 0 | 5.8 | 3.9 | 2.9 | 5.8 | 0 | 0 | 0 | 0 | 0.1 | 6 | 4 | 20 | 1320 | 1075 | 870 | 1200 | 80 | 1 | 2015 | 4
81 | 59.1 | 0 | 3 | 10 | 5.4 | 0 | 7 | 2.1 | 7.1 | 6.2 | 0 | 0 | 0 | 0 | 0.1 | 4 | 4 | 24 | 1310 | 1080 | 704 | 1200 | 80 | 1 | 1988 | 2
82 | 59.1 | 0 | 3.1 | 10 | 5.5 | 0 | 8.1 | 1 | 7 | 6.1 | 0 | 0 | 0 | 0 | 0.1 | 4 | 4 | 24 | 1310 | 1080 | 704 | 1200 | 80 | 1 | 1988 | 3
83 | 59.2 | 0 | 3.1 | 10 | 5.6 | 0 | 6 | 2 | 5 | 9 | 0 | 0 | 0 | 0 | 0.1 | 4 | 4 | 24 | 1310 | 1080 | 704 | 1200 | 80 | 1 | 1988 | 3
84 | 59.2 | 6 | 4.9 | 5.8 | 5.8 | 0 | 5.8 | 3.9 | 2.9 | 5.6 | 0 | 0 | 0 | 0 | 0.1 | 6 | 4 | 20 | 1320 | 1075 | 870 | 1200 | 80 | 1 | 2015 | 4
85 | 59.2 | 0 | 5.1 | 10.1 | 5.9 | 0 | 9.9 | 2 | 1.5 | 5.9 | 0 | 0 | 0 | 0 | 0.4 | 4 | 4 | 24 | 1315.5 | 1079.4 | 704.4 | 1200 | 80 | 1 | 1999 | 3
86 | 59.2 | 0 | 6.5 | 10.2 | 5.9 | 0 | 7 | 2.1 | 2.8 | 5.9 | 0 | 0 | 0 | 0 | 0.4 | 4 | 4 | 24 | 1315.5 | 1079.4 | 704.4 | 1200 | 80 | 1 | 1999 | 3
87 | 59.2 | 5.9 | 4.8 | 5.5 | 5.7 | 0 | 5.7 | 3.8 | 2.8 | 5.5 | 0 | 0 | 0 | 1 | 0.1 | 6 | 4 | 20 | 1320 | 1075 | 870 | 1200 | 80 | 1 | 2015 | 4
88 | 59.27 | 0 | 3 | 9.5 | 5.6 | 0.6 | 6.5 | 0.6 | 6.5 | 8.2 | 0.025 | 0.005 | 0 | 0 | 0.2 | 2 | 4 | 20 | 1310 | 1145 | 870 | 1200 | 80 | 1 | 1999 | 2
89 | 59.2784 | 0 | 4.4 | 11 | 5.4 | 1.4 | 5.5 | 0.1 | 6 | 6.8 | 0.001 | 0.0006 | 0 | 0 | 0.12 | 10 | 4 | 20 | 1310 | 1160 | 871 | 1200 | 80 | 1 | 2007 | 3
90 | 59.3 | 0 | 3.1 | 10 | 5.6 | 0 | 4 | 2 | 5 | 10.9 | 0 | 0 | 0 | 0 | 0.1 | 4 | 4 | 24 | 1310 | 1080 | 704 | 1200 | 80 | 1 | 1988 | 3
91 | 59.3773 | 0 | 4.2 | 10 | 6 | 0.2 | 5.8 | 1 | 6.5 | 6.8 | 0.002 | 0.0007 | 0 | 0 | 0.12 | 10 | 4 | 20 | 1310 | 1110 | 871 | 1200 | 80 | 1 | 2007 | 3
92 | 59.378 | 0 | 4.2 | 10 | 6 | 0.2 | 5.8 | 1.5 | 6 | 6.8 | 0.001 | 0.001 | 0 | 0 | 0.12 | 10 | 4 | 20 | 1310 | 1110 | 871 | 1200 | 80 | 1 | 2007 | 3
93 | 59.4784 | 0 | 4.4 | 11 | 5.3 | 1.4 | 6.4 | 0.1 | 5 | 6.8 | 0.001 | 0.0006 | 0 | 0 | 0.12 | 10 | 4 | 20 | 1310 | 1160 | 871 | 1200 | 80 | 1 | 2007 | 3
94 | 59.48 | 7 | 4.8 | 5.7 | 5.7 | 0 | 5.7 | 3.1 | 2.9 | 5.52 | 0 | 0 | 0 | 0 | 0.1 | 6 | 4 | 20 | 1320 | 1075 | 870 | 1200 | 80 | 1 | 2015 | 4
95 | 59.5 | 6 | 5 | 5.8 | 5.8 | 0 | 6 | 3.3 | 2.9 | 5.6 | 0 | 0 | 0 | 0 | 0.1 | 6 | 4 | 20 | 1320 | 1075 | 870 | 1200 | 80 | 1 | 2015 | 4
96 | 59.5 | 0 | 3 | 10 | 5.5 | 0 | 6 | 2 | 7 | 6.9 | 0 | 0 | 0 | 0 | 0.1 | 4 | 4 | 24 | 1310 | 1080 | 704 | 1200 | 80 | 1 | 1988 | 2
97 | 59.581 | 0 | 2 | 10 | 6.2 | 0 | 7 | 1.5 | 7 | 6.5 | 0.05 | 0.004 | 0.015 | 0 | 0.15 | 2 | 4 | 16 | 1307 | 1080 | 898 | 1200 | 80 | 0 | 1992 | 2
98 | 59.6 | 5 | 4.9 | 5.9 | 5.9 | 0 | 5.9 | 3.9 | 2.9 | 5.9 | 0 | 0 | 0 | 0 | 0.1 | 6 | 4 | 20 | 1320 | 1075 | 870 | 1200 | 80 | 1 | 2015 | 4
99 | 59.7 | 5 | 6.4 | 5.6 | 5.6 | 0 | 5 | 2.4 | 4.6 | 5.6 | 0 | 0 | 0 | 0 | 0.1 | 6 | 4 | 20 | 1330 | 1075 | 870 | 1200 | 80 | 1 | 2011 | 4
100 | 59.9 | 5 | 6.9 | 5.6 | 5.6 | 0 | 5.6 | 2.8 | 2.9 | 5.6 | 0 | 0 | 0 | 0 | 0.1 | 6 | 4 | 20 | 1320 | 1075 | 870 | 1200 | 80 | 1 | 2015 | 4
101 | 59.9 | 0 | 0 | 7.3 | 5.3 | 0 | 18.6 | 0 | 5.5 | 3.4 | 0 | 0 | 0 | 0 | 0 | 4 | 5 | 20 | 1348 | 982 | 870 | 1200 | 80 | 1 | 1987 | 1
102 | 59.9 | 0 | 2.4 | 11 | 5.1 | 0.4 | 8.6 | 1.7 | 4.6 | 6.2 | 0 | 0 | 0 | 0 | 0.1 | 6 | 4 | 20 | 1310 | 1150 | 870 | 1200 | 80 | 0 | 2004 | 2
103 | 60 | 5 | 6.9 | 5.6 | 5.6 | 0 | 5.6 | 2.8 | 2.8 | 5.6 | 0 | 0 | 0 | 0 | 0.1 | 6 | 4 | 20 | 1330 | 1075 | 870 | 1200 | 80 | 1 | 2011 | 4
104 | 60 | 5 | 6.9 | 5.6 | 5.6 | 0 | 5.6 | 2.8 | 2.9 | 5 | 0 | 0 | 0 | 0.5 | 0.1 | 6 | 4 | 20 | 1320 | 1075 | 870 | 1200 | 80 | 1 | 2015 | 4
105 | 60 | 0 | 0 | 8.2 | 5.1 | 0 | 11.5 | 1.9 | 5.2 | 8.1 | 0 | 0 | 0 | 0 | 0 | 5 | 4 | 20 | 1300 | 1100 | 870 | 1200 | 80 | 1 | 2005 | 1
106 | 60.0695 | 0 | 3 | 9.5 | 5.6 | 0.6 | 6.4 | 0.6 | 6.5 | 7.5 | 0.025 | 0.0055 | 0 | 0 | 0.2 | 2 | 4 | 20 | 1310 | 1145 | 870 | 1200 | 80 | 1 | 1999 | 2
107 | 60.0784 | 0 | 3.6 | 11 | 5.4 | 1.4 | 5.5 | 0.1 | 6 | 6.8 | 0.001 | 0.0006 | 0 | 0 | 0.12 | 10 | 4 | 20 | 1310 | 1160 | 871 | 1200 | 80 | 1 | 2007 | 3
108 | 60.081 | 0 | 2.5 | 10 | 6.2 | 0 | 6 | 1.5 | 7 | 6.5 | 0.05 | 0.004 | 0.015 | 0 | 0.15 | 2 | 4 | 16 | 1307 | 1080 | 898 | 1200 | 80 | 0 | 1992 | 2
109 | 60.09 | 0 | 0.005 | 9.52 | 3.07 | 4.85 | 4.14 | 4.13 | 14.01 | 0 | 0.17 | 0.015 | 0 | 0 | 0 | 2 | 8 | 16 | 1207 | 1072 | 843 | 1200 | 80 | 0 | 2015 | 1
110 | 60.1 | 0 | 0 | 7.5 | 5.2 | 0 | 16.6 | 0 | 5.5 | 5.1 | 0 | 0 | 0 | 0 | 0 | 4 | 5 | 20 | 1348 | 982 | 870 | 1200 | 80 | 1 | 1987 | 1
111 | 60.1784 | 0 | 4.4 | 11 | 5.3 | 1.4 | 5.6 | 0.5 | 5 | 6.5 | 0.001 | 0.0006 | 0 | 0 | 0.12 | 10 | 4 | 20 | 1310 | 1160 | 871 | 1200 | 80 | 1 | 2007 | 3
112 | 60.197 | 0 | 5 | 12 | 5.7 | 0 | 6 | 2 | 3 | 6 | 0.001 | 0.002 | 0 | 0 | 0.1 | 6 | 4 | 20 | 1310 | 1150 | 871 | 1200 | 80 | 1 | 2007 | 3
113 | 60.29 | 0 | 0 | 7 | 3.95 | 2 | 7.7 | 1.46 | 14 | 3.09 | 0 | 0 | 0 | 0.51 | 0 | 3 | 4 | 14 | 1232.2 | 1079.4 | 898.8 | 1200 | 80 | 0 | 1992 | 1
114 | 60.3 | 0 | 5.1 | 10 | 5.5 | 0 | 3.8 | 1 | 6.8 | 7.4 | 0 | 0 | 0 | 0 | 0.1 | 4 | 4 | 24 | 1310 | 1080 | 704 | 1200 | 80 | 1 | 1988 | 3
115 | 60.3 | 4 | 5 | 5.9 | 5.9 | 0 | 5.9 | 4 | 3 | 5.9 | 0 | 0 | 0 | 0 | 0.1 | 6 | 4 | 20 | 1320 | 1075 | 870 | 1200 | 80 | 1 | 2015 | 4
116 | 60.3 | 5.2 | 5 | 5.8 | 5.8 | 0 | 6 | 3.3 | 2.9 | 5.6 | 0 | 0 | 0 | 0 | 0.1 | 6 | 4 | 20 | 1320 | 1075 | 870 | 1200 | 80 | 1 | 2015 | 4
117 | 60.3 | 0 | 5.1 | 8 | 6.2 | 0 | 5 | 1.9 | 6.1 | 7.2 | 0 | 0 | 0 | 0 | 0.2 | 6 | 4 | 20 | 1310 | 1150 | 870 | 1200 | 80 | 0 | 2004 | 3
118 | 60.4784 | 0 | 3.6 | 11 | 5.4 | 1.4 | 5.5 | 0.1 | 5 | 7.4 | 0.001 | 0.0006 | 0 | 0 | 0.12 | 10 | 4 | 20 | 1310 | 1160 | 871 | 1200 | 80 | 1 | 2007 | 3
119 | 60.5 | 5.2 | 5 | 5.8 | 5.8 | 0 | 6 | 3.1 | 2.9 | 5.6 | 0 | 0 | 0 | 0 | 0.1 | 6 | 4 | 20 | 1320 | 1075 | 870 | 1200 | 80 | 1 | 2015 | 4
120 | 60.581 | 0 | 3 | 10 | 6.2 | 0 | 5 | 1.5 | 7 | 6.5 | 0.05 | 0.004 | 0.015 | 0 | 0.15 | 2 | 4 | 16 | 1307 | 1080 | 898 | 1200 | 80 | 0 | 1992 | 2
121 | 60.6 | 0 | 0 | 8.2 | 5.1 | 0 | 10.9 | 1.9 | 5.6 | 7.7 | 0 | 0 | 0 | 0 | 0 | 4 | 5 | 20 | 1342 | 982 | 870 | 1200 | 80 | 1 | 1989 | 1
122 | 60.67 | 0 | 3 | 9.5 | 5.7 | 0.6 | 6.5 | 0.6 | 6.5 | 6.7 | 0.025 | 0.005 | 0 | 0 | 0.2 | 2 | 4 | 20 | 1310 | 1145 | 870 | 1200 | 80 | 1 | 1999 | 2
123 | 60.72 | 0 | 2.9 | 9.7 | 5.65 | 1 | 6.4 | 0.6 | 6.4 | 6.5 | 0.03 | 0 | 0 | 0 | 0.1 | 2 | 4 | 20 | 1310 | 1145 | 870 | 1200 | 80 | 1 | 1999 | 2
124 | 60.9 | 0 | 0 | 7.9 | 5.2 | 0 | 12.9 | 0 | 5.5 | 7.6 | 0 | 0 | 0 | 0 | 0 | 4 | 5 | 20 | 1342 | 982 | 870 | 1200 | 80 | 1 | 1989 | 1
125 | 60.9 | 0 | 4.9 | 10 | 5.8 | 0 | 8.9 | 2 | 1.6 | 5.8 | 0 | 0 | 0 | 0 | 0.1 | 4 | 4 | 24 | 1315.5 | 1079.4 | 704.4 | 1200 | 80 | 1 | 1999 | 3
126 | 60.9 | 3 | 5 | 6 | 6 | 0 | 6 | 4 | 3 | 6 | 0 | 0 | 0 | 0 | 0.1 | 6 | 4 | 20 | 1320 | 1075 | 870 | 1200 | 80 | 1 | 2015 | 4
127 | 60.981 | 0 | 1 | 10 | 5.8 | 1.5 | 7 | 1.5 | 7 | 5 | 0.05 | 0.004 | 0.015 | 0 | 0.15 | 2 | 4 | 16 | 1307 | 1080 | 898 | 1200 | 80 | 0 | 1992 | 2
128 | 60.981 | 0 | 2 | 10 | 5.8 | 1.5 | 6 | 1.5 | 7 | 5 | 0.05 | 0.004 | 0.015 | 0 | 0.15 | 2 | 4 | 16 | 1307 | 1080 | 898 | 1200 | 80 | 0 | 1992 | 2
129 | 60.981 | 0 | 3 | 10 | 5.8 | 1.5 | 5 | 1.5 | 7 | 5 | 0.05 | 0.004 | 0.015 | 0 | 0.15 | 2 | 4 | 16 | 1307 | 1080 | 898 | 1200 | 80 | 0 | 1992 | 2
130 | 61 | 5 | 4.9 | 5.8 | 5.8 | 0 | 5.8 | 3.1 | 2.9 | 5.6 | 0 | 0 | 0 | 0 | 0.1 | 6 | 4 | 20 | 1320 | 1075 | 870 | 1200 | 80 | 1 | 2015 | 4
131 | 61 | 0 | 7.5 | 7.5 | 5.5 | 0 | 5 | 1 | 4.5 | 8 | 0 | 0 | 0 | 0 | 0 | 4 | 8 | 4 | 1291.9 | 1100.2 | 898.8 | 1200 | 80 | 0 | 1992 | 3
132 | 61 | 0 | 3 | 9.8 | 4.9 | 1 | 2 | 1.8 | 4.6 | 11.9 | 0 | 0 | 0 | 0 | 0 | 4 | 4 | 32 | 1321 | 1080 | 871 | 1200 | 80 | 0 | 1990 | 2
133 | 61 | 0 | 4.8 | 8 | 5.49 | 0 | 7.5 | 0 | 4.4 | 8.6 | 0 | 0 | 0.01 | 0.1 | 0.1 | 4 | 4 | 20 | 1180 | 1140 | 870 | 1200 | 80 | 1 | 1999 | 3
134 | 61 | 0 | 6.4 | 10.1 | 5.8 | 0 | 6.7 | 2.4 | 1.4 | 5.8 | 0 | 0 | 0 | 0 | 0.4 | 4 | 4 | 24 | 1315.5 | 1079.4 | 704.4 | 1200 | 80 | 1 | 1999 | 3
135 | 61.1 | 5 | 4.7 | 5.6 | 5.6 | 0 | 5.6 | 2.8 | 2.9 | 5.6 | 0 | 0 | 0 | 1 | 0.1 | 6 | 4 | 20 | 1320 | 1075 | 870 | 1200 | 80 | 1 | 2015 | 4
136 | 61.1 | 4.6 | 5 | 5.8 | 5.8 | 0 | 6 | 3.1 | 2.9 | 5.6 | 0 | 0 | 0 | 0 | 0.1 | 6 | 4 | 20 | 1320 | 1075 | 870 | 1200 | 80 | 1 | 2015 | 4
137 | 61.1 | 0 | 0 | 8.4 | 4.9 | 0.9 | 11 | 1.9 | 5.8 | 6 | 0 | 0 | 0 | 0 | 0 | 4 | 5 | 20 | 1330 | 982 | 870 | 1200 | 80 | 1 | 1989 | 1
138 | 61.1 | 0 | 7.2 | 10.1 | 5.8 | 0 | 6.1 | 2 | 1.5 | 5.8 | 0 | 0 | 0 | 0 | 0.4 | 4 | 4 | 24 | 1315.5 | 1079.4 | 704.4 | 1200 | 80 | 1 | 1999 | 3
139 | 61.1 | 0 | 4.8 | 8 | 5.48 | 0 | 7.5 | 0 | 4.4 | 7 | 0.08 | 0.01 | 0.03 | 0.2 | 1.4 | 24 | 8 | 20 | 1285 | 1155 | 870 | 1200 | 80 | 0 | 1999 | 3
140 | 61.1784 | 0 | 4.4 | 11 | 5.4 | 1.4 | 5.5 | 0.2 | 4 | 6.8 | 0.001 | 0.0006 | 0 | 0 | 0.12 | 10 | 4 | 20 | 1310 | 1160 | 871 | 1200 | 80 | 0 | 2007 | 3
141 | 61.2 | 0 | 2.6 | 8 | 5.2 | 0.5 | 8.9 | 2.5 | 4.9 | 6.1 | 0 | 0 | 0 | 0 | 0.1 | 6 | 4 | 20 | 1310 | 1150 | 870 | 1200 | 80 | 0 | 2004 | 2
142 | 61.2 | 0 | 3 | 10.5 | 5.5 | 1.5 | 5 | 2 | 5 | 6.3 | 0 | 0 | 0 | 0 | 0 | 3 | 6 | 20 | 1315 | 1010 | 871 | 1200 | 80 | 0 | 1988 | 2
143 | 61.2 | 0 | 6.1 | 10.1 | 5.8 | 0 | 7 | 2 | 1.6 | 5.8 | 0 | 0 | 0 | 0 | 0.4 | 4 | 4 | 24 | 1315.5 | 1079.4 | 704.4 | 1200 | 80 | 0 | 1999 | 3
144 | 61.225 | 0 | 0 | 8.5 | 3.45 | 3.45 | 2.6 | 1.75 | 16 | 1.75 | 0.11 | 0.015 | 0 | 1.15 | 0 | 2 | 8 | 16 | 1207 | 1072 | 843 | 1200 | 80 | 0 | 2017 | 1
145 | 61.2784 | 0 | 4.4 | 11 | 5.4 | 1.4 | 5.5 | 0.1 | 4 | 6.8 | 0.001 | 0.0006 | 0 | 0 | 0.12 | 10 | 4 | 20 | 1310 | 1160 | 871 | 1200 | 80 | 0 | 2007 | 3
146 | 61.281 | 0 | 2 | 10 | 6.5 | 0 | 6.5 | 1.5 | 5 | 7 | 0.05 | 0.004 | 0.015 | 0 | 0.15 | 2 | 4 | 16 | 1307 | 1080 | 898 | 1200 | 80 | 0 | 1992 | 2
147 | 61.281 | 0 | 3 | 10 | 6.5 | 0 | 5.5 | 1.5 | 5 | 7 | 0.05 | 0.004 | 0.015 | 0 | 0.15 | 2 | 4 | 16 | 1307 | 1080 | 898 | 1200 | 80 | 0 | 1992 | 2
148 | 61.3 | 0 | 0 | 8.1 | 4.9 | 0.9 | 12.9 | 0 | 5.9 | 6 | 0 | 0 | 0 | 0 | 0 | 4 | 5 | 20 | 1330 | 982 | 870 | 1200 | 80 | 1 | 1989 | 1
149 | 61.3 | 5.04 | 5.96 | 4.87 | 5.76 | 0 | 4.56 | 2.14 | 2.97 | 7.28 | 0 | 0 | 0 | 0 | 0.12 | 10 | 4 | 24 | 1334 | 1170 | 870 | 1200 | 80 | 1 | 2022 | 4
150 | 61.366 | 0 | 1.32 | 8.63 | 4.53 | 0 | 6.59 | 0.76 | 6.89 | 8.02 | 0.06 | 0.024 | 0 | 1.57 | 0.24 | 4 | 4 | 20 | 1270 | 1080 | 871 | 1200 | 80 | 1 | 2000 | 2
151 | 61.4 | 0 | 2.9 | 9.9 | 5.8 | 0 | 6.9 | 2 | 7.1 | 3.9 | 0 | 0 | 0 | 0 | 0.1 | 4 | 4 | 24 | 1310 | 1080 | 704 | 1200 | 80 | 1 | 1988 | 2
152 | 61.4765 | 0 | 3.8 | 8 | 5.7 | 0.7 | 6.2 | 1 | 6.5 | 6.5 | 0.003 | 0.0005 | 0 | 0 | 0.12 | 10 | 4 | 20 | 1310 | 1110 | 871 | 1200 | 80 | 1 | 2007 | 3
153 | 61.5 | 3 | 4.8 | 5.7 | 5.7 | 0 | 7.7 | 2.9 | 2.9 | 5.7 | 0 | 0 | 0 | 0 | 0.1 | 6 | 4 | 20 | 1320 | 1075 | 870 | 1200 | 80 | 1 | 2015 | 4
154 | 61.5 | 6.1 | 4.9 | 5.9 | 5.9 | 0 | 5.9 | 3.9 | 2.9 | 2.9 | 0 | 0 | 0 | 0 | 0.1 | 6 | 4 | 20 | 1320 | 1075 | 870 | 1200 | 80 | 1 | 2015 | 4
155 | 61.6 | 0 | 3 | 8 | 6.2 | 0 | 5 | 2 | 7 | 7 | 0 | 0 | 0 | 0 | 0.2 | 4 | 4 | 20 | 1180 | 1140 | 870 | 1200 | 80 | 1 | 1999 | 2
156 | 61.6 | 0 | 3 | 8 | 6.2 | 0 | 5 | 2 | 7 | 7 | 0 | 0 | 0 | 0 | 0.2 | 2 | 4 | 16 | 1310 | 1080 | 900 | 1200 | 80 | 0 | 2007 | 2
157 | 61.6 | 4 | 4.9 | 5.9 | 5.9 | 0 | 5.9 | 3.1 | 2.9 | 5.7 | 0 | 0 | 0 | 0 | 0.1 | 6 | 4 | 20 | 1320 | 1075 | 870 | 1200 | 80 | 1 | 2015 | 4
158 | 61.62 | 5.14 | 5.96 | 4.77 | 5.66 | 0 | 4.46 | 2.14 | 2.97 | 7.18 | 0 | 0 | 0 | 0 | 0.1 | 10 | 4 | 24 | 1335 | 1180 | 870 | 1200 | 80 | 1 | 2021 | 4
159 | 61.695 | 0 | 3 | 9 | 5.6 | 1 | 6 | 0.6 | 6.5 | 6.5 | 0.0025 | 0.0025 | 0 | 0 | 0.1 | 18 | 4 | 20 | 1304.125 | 1080 | 871 | 1200 | 80 | 1 | 2007 | 2
160 | 61.7 | 0 | 3 | 9 | 5.6 | 1 | 6 | 0.6 | 6.5 | 6.5 | 0 | 0 | 0 | 0 | 0.1 | 4 | 4 | 20 | 1180 | 1140 | 870 | 1200 | 80 | 1 | 1999 | 2
161 | 61.7 | 0 | 3 | 9 | 5.6 | 1 | 6 | 0.6 | 6.5 | 6.5 | 0 | 0 | 0 | 0 | 0.1 | 6 | 4 | 20 | 1310 | 1150 | 870 | 1200 | 80 | 0 | 2004 | 2
162 | 61.7 | 0 | 2.4 | 7.4 | 5 | 0.4 | 8.6 | 1.8 | 4.7 | 6 | 0 | 0 | 0 | 1.9 | 0.1 | 6 | 4 | 20 | 1310 | 1150 | 870 | 1200 | 80 | 1 | 2004 | 2
163 | 61.715 | 0 | 0 | 9.2 | 5.6 | 0.7 | 9.5 | 0.5 | 8.1 | 3.2 | 0.07 | 0.015 | 0 | 0 | 1.4 | 24 | 8 | 20 | 1285 | 1155 | 870 | 1200 | 80 | 0 | 1999 | 1
164 | 61.781 | 0 | 4 | 10 | 6.5 | 0 | 4 | 1.5 | 5 | 7 | 0.05 | 0.004 | 0.015 | 0 | 0.15 | 2 | 4 | 16 | 1307 | 1080 | 898 | 1200 | 80 | 0 | 1992 | 3
165 | 61.8 | 0 | 6.5 | 10.2 | 5.8 | 0 | 6.4 | 2 | 1 | 5.9 | 0 | 0 | 0 | 0 | 0.4 | 4 | 4 | 24 | 1315.5 | 1079.4 | 704.4 | 1200 | 80 | 1 | 1999 | 3
166 | 61.886 | 0 | 0 | 9.5 | 3 | 3 | 4 | 1.5 | 14 | 3 | 0.1 | 0.014 | 0 | 0 | 0 | 0 | 4 | 24 | 0 | 1080 | 871 | 1200 | 80 | 0 | 2016 | 1
167 | 61.9 | 0 | 2.3 | 7.7 | 5.3 | 0.5 | 8.8 | 2 | 4.9 | 6.5 | 0 | 0 | 0 | 0 | 0.1 | 6 | 4 | 20 | 1310 | 1150 | 870 | 1200 | 80 | 0 | 2004 | 2
168 | 61.94 | 0 | 0 | 7.1 | 2.7 | 3.95 | 5.85 | 1.47 | 13.5 | 2.97 | 0 | 0 | 0 | 0.52 | 0 | 3 | 4 | 14 | 1232.2 | 1079.4 | 898.8 | 1200 | 80 | 0 | 1992 | 1
169 | 61.981 | 0 | 2 | 10 | 5.8 | 1.5 | 4 | 2.5 | 7 | 5 | 0.05 | 0.004 | 0.015 | 0 | 0.15 | 2 | 4 | 16 | 1307 | 1080 | 898 | 1200 | 80 | 0 | 1992 | 2
170 | 62 | 0 | 0 | 10 | 4.5 | 2 | 8.5 | 1 | 6 | 6 | 0 | 0 | 0 | 0 | 0 | 3 | 6 | 20 | 1288 | 1010 | 871 | 1200 | 80 | 0 | 1988 | 1
171 | 62.06 | 0 | 0 | 7.4 | 3.4 | 3.95 | 7.7 | 1.46 | 10.1 | 3.4 | 0 | 0 | 0 | 0.53 | 0 | 3 | 4 | 14 | 1232.2 | 1079.4 | 898.8 | 1200 | 80 | 0 | 1992 | 1
172 | 62.08 | 0 | 2.4 | 9.8 | 5.1 | 0.1 | 7.2 | 1.5 | 4 | 7.8 | 0 | 0 | 0 | 0 | 0.02 | 6 | 4 | 20 | 1310 | 1150 | 870 | 1200 | 80 | 0 | 2004 | 2
173 | 62.11 | 0 | 0 | 7.3 | 3.4 | 3.35 | 7.6 | 1.45 | 10.9 | 3.38 | 0 | 0 | 0 | 0.51 | 0 | 3 | 4 | 14 | 1232.2 | 1079.4 | 898.8 | 1200 | 80 | 0 | 1992 | 1
174 | 62.141 | 0 | 0 | 7.4 | 3.5 | 4.4 | 7.5 | 1.48 | 8.15 | 3.75 | 0.06 | 0.009 | 0 | 0.49 | 1.12 | 3 | 4 | 14 | 1232.2 | 1079.4 | 898.8 | 1200 | 80 | 0 | 1992 | 1
175 | 62.18 | 0 | 2.4 | 9.8 | 5.1 | 0.4 | 7.8 | 2.9 | 4 | 5.4 | 0 | 0 | 0 | 0 | 0.02 | 6 | 4 | 20 | 1310 | 1150 | 870 | 1200 | 80 | 0 | 2004 | 2
176 | 62.2 | 0 | 2.9 | 10 | 5.5 | 1 | 4.9 | 2 | 7.5 | 3.9 | 0 | 0 | 0 | 0 | 0.1 | 4 | 4 | 24 | 1310 | 1080 | 704 | 1200 | 80 | 0 | 1988 | 2
177 | 62.281 | 0 | 3 | 10 | 6 | 1 | 3 | 1.5 | 7 | 6 | 0.004 | 0.05 | 0.015 | 0 | 0.15 | 2 | 4 | 16 | 1307 | 1080 | 898 | 1200 | 80 | 0 | 1992 | 2
178 | 62.29 | 0 | 0 | 8.5 | 3.5 | 3.5 | 2.6 | 1.75 | 16 | 1.75 | 0.1 | 0.01 | 0 | 0 | 0 | 8 | 4 | 24 | 1222.75 | 1080 | 871 | 1200 | 80 | 0 | 2016 | 1
179 | 62.3 | 3 | 5 | 5.9 | 5.9 | 0 | 5.9 | 3.2 | 3 | 5.7 | 0 | 0 | 0 | 0 | 0.1 | 6 | 4 | 20 | 1320 | 1075 | 870 | 1200 | 80 | 1 | 2015 | 4
180 | 62.4 | 0 | 2.4 | 7.7 | 5.3 | 0.5 | 8.7 | 1.9 | 4.6 | 6.4 | 0 | 0 | 0 | 0 | 0.1 | 6 | 4 | 20 | 1310 | 1150 | 870 | 1200 | 80 | 1 | 2004 | 2
181 | 62.447 | 0 | 0 | 7.5 | 4.2 | 3.5 | 6.1 | 1.5 | 9.7 | 4.8 | 0.05 | 0.003 | 0 | 0 | 0.2 | 2 | 4 | 16 | 1265 | 1079 | 899 | 1200 | 80 | 0 | 1995 | 1
182 | 62.4882 | 0 | 0 | 7.6 | 4.2 | 3.5 | 6 | 1.5 | 9.8 | 4.7 | 0.06 | 0.0018 | 0 | 0 | 0.15 | 2 | 4 | 16 | 1265 | 1079 | 899 | 1200 | 80 | 0 | 1995 | 1
183 | 62.5 | 0 | 0 | 5 | 5 | 1.5 | 4 | 0 | 10 | 12 | 0 | 0 | 0 | 0 | 0 | 4 | 4 | 32 | 1288 | 1080 | 870 | 1200 | 80 | 0 | 1987 | 1
184 | 62.5 | 0 | 0 | 5 | 5 | 1.5 | 4 | 0 | 10 | 12 | 0 | 0 | 0 | 0 | 0 | 4 | 4 | 32 | 1288 | 1080 | 871 | 1200 | 80 | 0 | 1990 | 1
185 | 62.5 | 0 | 2.3 | 9.8 | 5.3 | 0.5 | 7.1 | 1.5 | 4.8 | 6.1 | 0 | 0 | 0 | 0 | 0.1 | 6 | 4 | 20 | 1310 | 1150 | 870 | 1200 | 80 | 0 | 2004 | 2
186 | 62.5 | 0 | 2.4 | 7.6 | 5.1 | 0.8 | 8.7 | 1.4 | 4.8 | 6.3 | 0 | 0 | 0 | 0 | 0.4 | 6 | 4 | 20 | 1310 | 1150 | 870 | 1200 | 80 | 0 | 2004 | 2
187 | 62.53 | 2.6 | 5.3 | 6 | 5.6 | 0 | 6.1 | 2.5 | 3 | 6.2 | 0.01 | 0 | 0.01 | 0.1 | 0.05 | 8 | 4 | 20 | 1335 | 1140 | 850 | 1200 | 80 | 1 | 2022 | 4
188 | 62.59 | 0 | 1.41 | 4.75 | 5.11 | 0 | 8.5 | 0.8 | 7.12 | 8.58 | 0.07 | 0.02 | 0 | 0.8 | 0.25 | 4 | 4 | 20 | 1280 | 1080 | 871 | 1200 | 80 | 1 | 2010 | 2
189 | 62.61 | 0 | 0 | 7.6 | 3.5 | 4.45 | 6 | 1.46 | 8.95 | 3.72 | 0 | 0 | 0 | 0.51 | 1.2 | 3 | 4 | 14 | 1232.2 | 1079.4 | 898.8 | 1200 | 80 | 0 | 1992 | 1
190 | 62.615 | 0 | 3 | 9 | 5.7 | 0.7 | 8 | 0.5 | 6 | 3 | 0.07 | 0.015 | 0 | 0 | 1.4 | 24 | 8 | 20 | 1285 | 1155 | 870 | 1200 | 80 | 0 | 1999 | 2
191 | 62.625 | 2.1 | 4.8 | 6.6 | 6 | 0 | 5.5 | 3.2 | 2.8 | 6.2 | 0.02 | 0 | 0.005 | 0.1 | 0.05 | 10 | 4 | 20 | 1340 | 1100 | 870 | 1200 | 80 | 1 | 2022 | 4
192 | 62.63 | 2.6 | 5.2 | 6.3 | 5.6 | 0 | 6.1 | 2.5 | 3.2 | 5.7 | 0.01 | 0 | 0.01 | 0.1 | 0.05 | 10 | 5 | 16 | 1345 | 1120 | 880 | 1200 | 80 | 1 | 2022 | 4
193 | 62.646 | 0 | 3 | 7.5 | 5.75 | 1.5 | 5.9 | 0.5 | 8 | 5 | 0.05 | 0.004 | 0 | 0 | 0.15 | 2 | 4 | 16 | 1307 | 1080 | 898 | 1200 | 80 | 0 | 1992 | 2
194 | 62.65 | 0 | 2.9 | 9.9 | 5.3 | 0.5 | 7.1 | 1.5 | 4 | 6.1 | 0 | 0 | 0 | 0 | 0.05 | 6 | 4 | 20 | 1310 | 1150 | 870 | 1200 | 80 | 0 | 2004 | 2
195 | 62.65 | 0 | 2.4 | 9.9 | 5.9 | 0.1 | 7.5 | 1.5 | 4.8 | 5.2 | 0 | 0 | 0 | 0 | 0.05 | 6 | 4 | 20 | 1310 | 1150 | 870 | 1200 | 80 | 0 | 2004 | 2
196 | 62.69 | 0 | 0 | 7.5 | 4.2 | 3.5 | 6.1 | 1.5 | 9.6 | 4.7 | 0.06 | 0 | 0 | 0 | 0.15 | 2 | 4 | 16 | 1265 | 1079 | 899 | 1200 | 80 | 0 | 1995 | 1
197 | 62.6957 | 0 | 0 | 7.5 | 4.2 | 3.5 | 6 | 1.5 | 9.7 | 4.7 | 0.05 | 0.0043 | 0 | 0 | 0.15 | 2 | 4 | 16 | 1265 | 1079 | 899 | 1200 | 80 | 0 | 1995 | 1
198 | 62.7 | 3.6 | 6.9 | 5.8 | 5.7 | 0 | 5.6 | 2.8 | 3.2 | 1.6 | 0 | 0 | 0 | 2 | 0.1 | 10 | 4 | 20 | 1330 | 1100 | 870 | 1200 | 80 | 1 | 2008 | 4
199 | 62.7 | 0 | 5 | 12 | 6 | 0 | 6 | 2 | 3 | 0 | 0 | 0 | 0 | 3.2 | 0.1 | 5 | 4 | 20 | 1320 | 1100 | 870 | 1200 | 80 | 1 | 2008 | 3
200 | 62.7 | 1.5 | 2.4 | 7.7 | 5 | 0.5 | 7.5 | 1.5 | 4.7 | 6.4 | 0 | 0 | 0 | 0 | 0.1 | 6 | 4 | 20 | 1310 | 1150 | 870 | 1200 | 80 | 1 | 2004 | 4
201 | 62.781 | 0 | 3 | 10 | 7 | 0 | 5.5 | 1.5 | 6 | 4 | 0.05 | 0.004 | 0.015 | 0 | 0.15 | 2 | 4 | 16 | 1307 | 1080 | 898 | 1200 | 80 | 0 | 1992 | 2
202 | 62.8 | 0 | 2.4 | 7.8 | 5.4 | 0.5 | 8.7 | 3.9 | 4.9 | 3.5 | 0 | 0 | 0 | 0 | 0.1 | 5 | 4 | 20 | 1340 | 1100 | 870 | 1200 | 80 | 1 | 2008 | 2
203 | 62.9 | 2 | 5 | 6 | 6 | 0 | 6 | 3.2 | 3 | 5.8 | 0 | 0 | 0 | 0 | 0.1 | 6 | 4 | 20 | 1320 | 1075 | 870 | 1200 | 80 | 1 | 2015 | 4
204 | 62.9524 | 0 | 0 | 7.4 | 4.2 | 3.4 | 6 | 1.5 | 9.6 | 4.7 | 0.05 | 0.0076 | 0 | 0 | 0.19 | 2 | 4 | 16 | 1265 | 1079 | 899 | 1200 | 80 | 0 | 1995 | 1
205 | 63 | 3.6 | 6.4 | 5.8 | 5.7 | 0 | 5.6 | 3 | 3.2 | 1.6 | 0 | 0 | 0 | 2 | 0.1 | 10 | 4 | 20 | 1330 | 1100 | 870 | 1200 | 80 | 1 | 2008 | 4
206 | 63 | 0 | 2.4 | 7.7 | 5.2 | 0.5 | 8.6 | 1.5 | 4.6 | 6.4 | 0 | 0 | 0 | 0 | 0.1 | 6 | 4 | 20 | 1310 | 1150 | 870 | 1200 | 80 | 0 | 2004 | 2
207 | 63.081 | 0 | 3 | 7.5 | 6.2 | 0 | 5 | 1.5 | 7 | 6.5 | 0.004 | 0.05 | 0.015 | 0 | 0.15 | 2 | 4 | 16 | 1307 | 1080 | 898 | 1200 | 80 | 0 | 1992 | 2
208 | 63.1 | 0 | 2.4 | 7.6 | 5.3 | 0.8 | 8.6 | 1.8 | 4.5 | 5.8 | 0 | 0 | 0 | 0 | 0.1 | 6 | 4 | 20 | 1310 | 1150 | 870 | 1200 | 80 | 1 | 2004 | 2
209 | 63.1 | 3.6 | 6.5 | 5.8 | 5.7 | 0.5 | 5.6 | 2.8 | 3.2 | 1.6 | 0 | 0 | 0 | 1.5 | 0.1 | 10 | 4 | 20 | 1330 | 1100 | 870 | 1200 | 80 | 1 | 2008 | 4
210 | 63.1235 | 0 | 2.7 | 8 | 5.5 | 0.5 | 6.2 | 0.5 | 6.1 | 7.2 | 0.022 | 0.0045 | 0 | 0 | 0.15 | 2 | 4 | 20 | 1310 | 1145 | 870 | 1200 | 80 | 1 | 1999 | 2
211 | 63.131 | 0 | 3 | 7.5 | 5.75 | 1.5 | 5.9 | 0 | 8 | 5 | 0.05 | 0.004 | 0.015 | 0 | 0.15 | 2 | 4 | 16 | 1307 | 1080 | 898 | 1200 | 80 | 0 | 1992 | 2
212 | 63.2 | 0 | 2.4 | 7.5 | 5.4 | 0.5 | 8.5 | 1.9 | 4.7 | 5.8 | 0 | 0 | 0 | 0 | 0.1 | 6 | 4 | 20 | 1310 | 1150 | 870 | 1200 | 80 | 0 | 2004 | 2
213 | 63.329 | 0 | 0 | 9.6 | 6.1 | 1 | 7.8 | 1.5 | 6.99 | 3.5 | 0.05 | 0.001 | 0.01 | 0 | 0.12 | 8 | 4 | 24 | 1280 | 1110 | 850 | 1200 | 80 | 1 | 2021 | 1
214 | 63.396 | 0 | 4.5 | 7.5 | 6.4 | 0 | 4 | 0 | 8 | 6 | 0.05 | 0.004 | 0 | 0 | 0.15 | 2 | 4 | 16 | 1307 | 1080 | 898 | 1200 | 80 | 0 | 1992 | 3
215 | 63.496 | 0 | 3 | 7.5 | 5.8 | 1.5 | 4 | 1.5 | 8 | 5 | 0.05 | 0.004 | 0 | 0 | 0.15 | 2 | 4 | 16 | 1307 | 1080 | 898 | 1200 | 80 | 0 | 1992 | 2
216 | 63.5 | 0 | 3 | 7 | 5.4 | 0.9 | 8.5 | 1.2 | 4.5 | 6 | 0 | 0 | 0 | 0 | 0 | 6 | 4 | 20 | 1310 | 1150 | 870 | 1200 | 80 | 0 | 2004 | 2
217 | 63.5 | 0 | 0 | 5 | 5 | 1.5 | 4 | 0 | 9 | 12 | 0 | 0 | 0 | 0 | 0 | 3 | 4 | 20 | 1155 | 1050 | 870 | 1200 | 80 | 0 | 2019 | 1
218 | 63.5 | 0 | 7.2 | 6.4 | 5.5 | 0 | 5.2 | 0 | 1.8 | 9 | 0.08 | 0.01 | 0.21 | 0.3 | 0.8 | 24 | 8 | 20 | 1285 | 1155 | 870 | 1200 | 80 | 0 | 1999 | 3
219 | 63.51 | 0 | 2.4 | 7.5 | 5.6 | 0.5 | 8.5 | 3.8 | 4.7 | 3.4 | 0 | 0 | 0 | 0 | 0.09 | 5 | 4 | 20 | 1320 | 1100 | 870 | 1200 | 80 | 1 | 2008 | 2
220 | 63.53 | 2.8 | 5 | 5.4 | 5.8 | 0 | 5.5 | 2.2 | 3.5 | 6 | 0.01 | 0 | 0.01 | 0.2 | 0.05 | 11 | 6 | 12 | 1340 | 1100 | 880 | 1200 | 80 | 1 | 2022 | 4
221 | 63.546 | 0 | 4.5 | 7.5 | 5.75 | 1.5 | 4 | 0 | 8 | 5 | 0.05 | 0.004 | 0 | 0 | 0.15 | 2 | 4 | 16 | 1307 | 1080 | 898 | 1200 | 80 | 0 | 1992 | 3
222 | 63.6 | 2 | 4.9 | 5.9 | 5.9 | 0 | 5.9 | 2.9 | 2.9 | 5.9 | 0 | 0 | 0 | 0 | 0.1 | 6 | 4 | 20 | 1320 | 1150 | 870 | 1200 | 80 | 1 | 2005 | 4
223 | 63.618 | 0 | 0 | 7.3 | 3.4 | 4.5 | 6.4 | 1.46 | 8.95 | 3.81 | 0.05 | 0.002 | 0 | 0.51 | 0 | 3 | 4 | 14 | 1232.2 | 1079.4 | 898.8 | 1200 | 80 | 0 | 1992 | 1
224 | 63.7 | 2 | 4.9 | 5.8 | 5.9 | 0 | 5.9 | 2.9 | 2.9 | 5.9 | 0 | 0 | 0 | 0 | 0.1 | 6 | 4 | 20 | 1330 | 1075 | 870 | 1200 | 80 | 1 | 2011 | 4
225 | 63.7 | 0 | 2.4 | 3.1 | 5.5 | 4 | 8.7 | 1.9 | 4.7 | 5.9 | 0 | 0 | 0 | 0 | 0.1 | 6 | 4 | 20 | 1310 | 1150 | 870 | 1200 | 80 | 0 | 2004 | 2
226 | 63.7 | 2 | 5 | 5.8 | 5.8 | 0 | 5.9 | 2.9 | 3.2 | 5.6 | 0 | 0 | 0 | 0 | 0.1 | 10 | 6 | 12 | 1330 | 1090 | 880 | 1200 | 80 | 1 | 2022 | 4
227 | 63.781 | 0 | 5.5 | 7.5 | 6.5 | 0 | 3 | 1.5 | 5 | 7 | 0.004 | 0.05 | 0.015 | 0 | 0.15 | 2 | 4 | 16 | 1307 | 1080 | 898 | 1200 | 80 | 0 | 1992 | 3
228 | 63.796 | 0 | 3 | 7.5 | 6 | 1 | 3 | 1.5 | 8 | 6 | 0.05 | 0.004 | 0 | 0 | 0.15 | 2 | 4 | 16 | 1307 | 1080 | 898 | 1200 | 80 | 0 | 1992 | 2
229 | 63.87 | 0 | 2.98 | 7.4 | 3.3 | 4.3 | 5.2 | 1.43 | 7.5 | 3.52 | 0 | 0 | 0 | 0.5 | 0 | 3 | 4 | 14 | 1232.2 | 1079.4 | 898.8 | 1200 | 80 | 0 | 1992 | 2
230 | 63.896 | 0 | 6 | 7.5 | 6.4 | 0 | 2 | 0 | 8 | 6 | 0.05 | 0.004 | 0 | 0 | 0.15 | 2 | 4 | 16 | 1307 | 1080 | 898 | 1200 | 80 | 0 | 1992 | 3
231 | 63.9 | 0 | 2.2 | 7.5 | 5.2 | 0.8 | 8.5 | 1.6 | 4.4 | 5.7 | 0 | 0 | 0 | 0 | 0.2 | 6 | 4 | 20 | 1310 | 1150 | 870 | 1200 | 80 | 0 | 2004 | 2
232 | 63.9 | 0 | 7.2 | 6.4 | 5.47 | 0 | 5.2 | 0 | 1.8 | 9.5 | 0 | 0 | 0.03 | 0.3 | 0.2 | 4 | 4 | 20 | 1180 | 1140 | 870 | 1200 | 80 | 1 | 1999 | 3
233 | 64.046 | 0 | 6 | 7.5 | 5.75 | 1.5 | 2 | 0 | 8 | 5 | 0.05 | 0.004 | 0 | 0 | 0.15 | 2 | 4 | 16 | 1307 | 1080 | 898 | 1200 | 80 | 0 | 1992 | 3
234 | 64.07 | 0 | 0 | 7.5 | 3.35 | 4.3 | 7.6 | 1.44 | 7.5 | 3.72 | 0 | 0 | 0 | 0.52 | 0 | 3 | 4 | 14 | 1232.2 | 1079.4 | 898.8 | 1200 | 80 | 0 | 1992 | 1
235 | 64.081 | 0 | 3 | 7.5 | 6.2 | 0 | 5 | 1.5 | 6 | 6.5 | 0.004 | 0.05 | 0.015 | 0 | 0.15 | 2 | 4 | 16 | 1307 | 1080 | 898 | 1200 | 80 | 0 | 1992 | 2
236 | 64.123 | 0 | 1.38 | 4.51 | 4.74 | 0 | 6.89 | 0.8 | 7.2 | 8.38 | 0.061 | 0.026 | 0 | 1.64 | 0.25 | 4 | 4 | 20 | 1270 | 1080 | 871 | 1200 | 80 | 1 | 2000 | 2
237 | 64.281 | 0 | 3 | 7.5 | 6.5 | 0 | 3 | 1.5 | 8 | 6 | 0.05 | 0.004 | 0.015 | 0 | 0.15 | 2 | 4 | 16 | 1307 | 1080 | 898 | 1200 | 80 | 0 | 1992 | 2
238 | 64.281 | 0 | 4.5 | 7.5 | 6.5 | 0.5 | 3 | 1.5 | 5 | 7 | 0.004 | 0.05 | 0.015 | 0 | 0.15 | 2 | 4 | 16 | 1307 | 1080 | 898 | 1200 | 80 | 0 | 1992 | 3
239 | 64.396 | 0 | 4.5 | 7.5 | 6.4 | 0 | 0 | 3 | 8 | 6 | 0.05 | 0.004 | 0 | 0 | 0.15 | 2 | 4 | 16 | 1307 | 1080 | 898 | 1200 | 80 | 0 | 1992 | 3
240 | 64.4 | 0 | 2.4 | 7.7 | 5.2 | 0.4 | 8.2 | 1.9 | 4.6 | 5.1 | 0 | 0 | 0 | 0 | 0.1 | 6 | 4 | 20 | 1310 | 1150 | 870 | 1200 | 80 | 1 | 2004 | 2
241 | 64.496 | 0 | 4.5 | 7.5 | 5.8 | 1.5 | 0 | 3 | 8 | 5 | 0.05 | 0.004 | 0 | 0 | 0.15 | 2 | 4 | 16 | 1307 | 1080 | 898 | 1200 | 80 | 0 | 1992 | 3
242 | 64.5235 | 0 | 2.5 | 7.8 | 5.3 | 0.4 | 6 | 0.5 | 5.8 | 7 | 0.022 | 0.0045 | 0 | 0 | 0.15 | 2 | 4 | 20 | 1310 | 1145 | 870 | 1200 | 80 | 1 | 1999 | 2
243 | 64.53 | 0 | 0 | 5 | 4.15 | 3.68 | 6.5 | 0.92 | 10.6 | 4.42 | 0 | 0 | 0 | 0 | 0.2 | 3 | 4 | 20 | 1276 | 1080 | 871 | 1200 | 80 | 0 | 1989 | 1
244 | 64.53 | 0 | 0 | 5 | 4.15 | 3.68 | 6.5 | 0.92 | 10.6 | 4.42 | 0 | 0 | 0 | 0 | 0.2 | 3 | 4 | 20 | 1288 | 1080 | 871 | 1200 | 80 | 0 | 1989 | 1
245 | 64.7 | 0 | 5.8 | 4.8 | 5.89 | 0 | 6.8 | 0 | 3.8 | 6 | 0.06 | 0.005 | 0.045 | 0.5 | 1.6 | 24 | 8 | 20 | 1285 | 1155 | 870 | 1200 | 80 | 0 | 1999 | 3
246 | 64.73 | 0 | 0 | 5 | 4.15 | 3.68 | 6.5 | 0.92 | 10.6 | 4.42 | 0 | 0 | 0 | 0 | 0 | 3 | 4 | 20 | 1276 | 1080 | 871 | 1200 | 80 | 0 | 1989 | 1
247 | 64.73 | 0 | 0 | 5 | 4.15 | 3.68 | 6.5 | 0.92 | 10.6 | 4.42 | 0 | 0 | 0 | 0 | 0 | 3 | 4 | 20 | 1288 | 1080 | 871 | 1200 | 80 | 0 | 1989 | 1
248 | 64.781 | 0 | 3 | 7.5 | 6 | 1 | 3 | 1.5 | 7 | 6 | 0.004 | 0.05 | 0.015 | 0 | 0.15 | 2 | 4 | 16 | 1307 | 1080 | 898 | 1200 | 80 | 0 | 1992 | 2
249 | 64.781 | 0 | 3 | 7.5 | 6.5 | 0.5 | 3 | 1.5 | 5 | 8 | 0.004 | 0.05 | 0.015 | 0 | 0.15 | 2 | 4 | 16 | 1307 | 1080 | 898 | 1200 | 80 | 0 | 1992 | 2
250 | 64.781 | 0 | 3 | 10 | 7.5 | 0 | 4 | 1.5 | 7 | 2 | 0.05 | 0.004 | 0.015 | 0 | 0.15 | 2 | 4 | 16 | 1307 | 1080 | 898 | 1200 | 80 | 0 | 1992 | 2
251 | 64.9 | 0 | 5.8 | 4.8 | 5.78 | 0 | 6.8 | 0 | 3.8 | 7.5 | 0 | 0 | 0.02 | 0.5 | 0.1 | 4 | 4 | 20 | 1180 | 1140 | 870 | 1200 | 80 | 1 | 1999 | 3
252 | 64.956 | 0 | 1.46 | 1.01 | 5.17 | 0 | 6.63 | 0.84 | 9.79 | 8.88 | 0.075 | 0.029 | 0 | 0.87 | 0.29 | 4 | 4 | 20 | 1280 | 1080 | 871 | 1200 | 80 | 1 | 2000 | 2
253 | 65.081 | 0 | 3 | 7.5 | 6.2 | 0 | 5 | 1.5 | 5 | 6.5 | 0.004 | 0.05 | 0.015 | 0 | 0.15 | 2 | 4 | 16 | 1307 | 1080 | 898 | 1200 | 80 | 0 | 1992 | 2
254 | 65.083 | 0 | 1.43 | 1.01 | 5.18 | 0 | 7 | 0.83 | 7.27 | 11.83 | 0.061 | 0.026 | 0 | 0 | 0.28 | 4 | 4 | 20 | 1280 | 1080 | 871 | 1200 | 80 | 1 | 2000 | 2
255 | 65.126 | 0 | 2.86 | 1.01 | 4.95 | 0 | 7.08 | 0.83 | 7.45 | 8.7 | 0.069 | 0.025 | 0 | 1.61 | 0.29 | 4 | 4 | 20 | 1270 | 1080 | 871 | 1200 | 80 | 1 | 2000 | 2
256 | 65.146 | 0 | 3.1 | 7.5 | 5.9 | 1.5 | 0 | 3.65 | 8 | 5 | 0.05 | 0.004 | 0 | 0 | 0.15 | 2 | 4 | 16 | 1307 | 1080 | 898 | 1200 | 80 | 0 | 1992 | 3
257 | 65.2 | 0 | 2.4 | 5 | 5.2 | 0.9 | 8.7 | 1.9 | 4.7 | 5.9 | 0 | 0 | 0 | 0 | 0.1 | 6 | 4 | 20 | 1310 | 1150 | 870 | 1200 | 80 | 0 | 2004 | 2
258 | 65.281 | 0 | 3 | 7.5 | 6.5 | 1 | 3 | 0.5 | 5 | 8 | 0.004 | 0.05 | 0.015 | 0 | 0.15 | 2 | 4 | 16 | 1307 | 1080 | 898 | 1200 | 80 | 0 | 1992 | 2
259 | 65.281 | 0 | 3 | 7.5 | 6.5 | 0.5 | 3 | 1.5 | 5 | 7.5 | 0.004 | 0.05 | 0.015 | 0 | 0.15 | 2 | 4 | 16 | 1307 | 1080 | 898 | 1200 | 80 | 0 | 1992 | 2
260 | 65.281 | 0 | 3.5 | 7.5 | 6.5 | 0.5 | 3 | 1.5 | 5 | 7 | 0.004 | 0.05 | 0.015 | 0 | 0.15 | 2 | 4 | 16 | 1307 | 1080 | 898 | 1200 | 80 | 0 | 1992 | 3
261 | 65.312 | 0 | 2.87 | 1.01 | 5.15 | 0 | 6.79 | 0.83 | 7.35 | 9.5 | 0.061 | 0.027 | 0 | 0.85 | 0.25 | 4 | 4 | 20 | 1280 | 1080 | 871 | 1200 | 80 | 1 | 2000 | 2
262 | 65.3784 | 0 | 3.8 | 3 | 5.4 | 1 | 6.4 | 1.6 | 6.8 | 6.5 | 0.001 | 0.0006 | 0 | 0 | 0.12 | 24 | 4 | 20 | 1315 | 1110 | 871 | 1200 | 80 | 1 | 2007 | 3
263 | 65.394 | 0 | 1.57 | 0.98 | 4.75 | 0 | 9.35 | 0.88 | 7.79 | 8.18 | 0.062 | 0.024 | 0 | 0.81 | 0.21 | 4 | 4 | 20 | 1280 | 1080 | 871 | 1200 | 80 | 1 | 2000 | 2
264 | 65.415 | 0 | 0 | 4 | 5 | 1 | 7 | 0 | 10 | 7.5 | 0.07 | 0.015 | 0 | 0 | 0 | 4 | 4 | 24 | 1280 | 1080 | 871 | 1200 | 80 | 0 | 2016 | 1
265 | 65.449 | 0 | 1.49 | 0.99 | 5.2 | 0 | 5.59 | 0 | 11.73 | 7.42 | 0.08 | 0.031 | 0 | 1.77 | 0.25 | 4 | 4 | 20 | 1250 | 1080 | 871 | 1200 | 80 | 1 | 2000 | 2
266 | 65.605 | 0 | 1.41 | 2.31 | 4.85 | 0 | 7.05 | 0.82 | 7.36 | 8.57 | 0.06 | 0.025 | 0 | 1.68 | 0.26 | 4 | 4 | 20 | 1270 | 1080 | 871 | 1200 | 80 | 1 | 2000 | 2
267 | 65.605 | 0 | 1.43 | 1.02 | 5.07 | 0 | 8.53 | 0.83 | 7.21 | 9.1 | 0.061 | 0.024 | 0 | 0.85 | 0.27 | 4 | 4 | 20 | 1280 | 1080 | 871 | 1200 | 80 | 1 | 2000 | 2
268 | 65.607 | 0 | 1.44 | 1.01 | 5.07 | 0 | 7.11 | 0.83 | 7.4 | 10.31 | 0.067 | 0.026 | 0 | 0.85 | 0.28 | 4 | 4 | 20 | 1280 | 1080 | 871 | 1200 | 80 | 1 | 2000 | 2
269 | 65.621 | 0 | 1.43 | 0.99 | 5.07 | 0 | 8.99 | 0.83 | 7.15 | 8.7 | 0.064 | 0.025 | 0 | 0.85 | 0.28 | 4 | 4 | 20 | 1280 | 1080 | 871 | 1200 | 80 | 1 | 2000 | 2
270 | 65.624 | 0 | 1.43 | 1.01 | 5.07 | 0 | 8.07 | 0.83 | 7.27 | 9.5 | 0.061 | 0.025 | 0 | 0.85 | 0.26 | 4 | 4 | 20 | 1280 | 1080 | 871 | 1200 | 80 | 1 | 2000 | 2
271 | 65.639 | 0 | 1.43 | 1 | 5.07 | 0 | 8.76 | 0.83 | 7.18 | 8.9 | 0.07 | 0.021 | 0 | 0.85 | 0.25 | 4 | 4 | 20 | 1280 | 1080 | 871 | 1200 | 80 | 1 | 2000 | 2
272 | 65.7 | 0 | 1 | 5 | 5 | 0.9 | 9.8 | 1.5 | 4.8 | 6.2 | 0 | 0 | 0 | 0 | 0.1 | 6 | 4 | 20 | 1310 | 1150 | 870 | 1200 | 80 | 0 | 2004 | 2
273 | 65.73 | 0 | 1.42 | 1 | 5.08 | 0 | 8.8 | 0.83 | 7.1 | 8.9 | 0.07 | 0.02 | 0 | 0.8 | 0.25 | 4 | 4 | 20 | 1280 | 1080 | 871 | 1200 | 80 | 1 | 2000 | 2
274 | 65.75 | 0 | 1.44 | 1 | 5.1 | 0 | 8.78 | 0.8 | 7.1 | 8.88 | 0.07 | 0.02 | 0 | 0.81 | 0.25 | 4 | 4 | 20 | 1280 | 1080 | 871 | 1200 | 80 | 1 | 2010 | 2
275 | 65.75 | 0 | 1.44 | 1 | 5.1 | 0 | 8.78 | 0.8 | 7.1 | 8.88 | 0.07 | 0.02 | 0 | 0.81 | 0.25 | 4 | 4 | 20 | 1240 | 1080 | 871 | 1200 | 80 | 1 | 2010 | 2
276 | 65.7775 | 0 | 3.8 | 3 | 5.4 | 1 | 6.4 | 1.2 | 6.8 | 6.5 | 0.002 | 0.0005 | 0 | 0 | 0.12 | 10 | 4 | 20 | 1310 | 1110 | 871 | 1200 | 80 | 1 | 2007 | 3
277 | 65.788 | 0 | 1.44 | 1.01 | 5.12 | 0 | 9 | 0.41 | 7.33 | 8.72 | 0.06 | 0.022 | 0 | 0.85 | 0.25 | 4 | 4 | 20 | 1280 | 1080 | 871 | 1200 | 80 | 1 | 2000 | 2
278 | 65.8 | 0 | 0 | 5 | 5.4 | 1 | 6.9 | 2 | 7.9 | 5.9 | 0 | 0 | 0 | 0 | 0.1 | 4 | 4 | 24 | 1310 | 1080 | 704 | 1200 | 80 | 0 | 1988 | 1
279 | 65.8 | 0 | 0 | 5 | 5.6 | 1 | 8 | 0.6 | 8 | 6 | 0 | 0 | 0 | 0 | 0 | 4 | 4 | 20 | 1180 | 1140 | 870 | 1200 | 80 | 1 | 1999 | 1
280 | 65.89 | 0 | 5.61 | 0.99 | 5.2 | 0 | 7.56 | 0.81 | 4.27 | 8.52 | 0.07 | 0.03 | 0 | 0.83 | 0.22 | 4 | 4 | 20 | 1280 | 1080 | 871 | 1200 | 80 | 1 | 2000 | 3
281 | 65.9 | 0 | 2.5 | 4 | 5.4 | 0.5 | 8.7 | 1.8 | 4.8 | 6.3 | 0 | 0 | 0 | 0 | 0.1 | 6 | 4 | 20 | 1310 | 1150 | 870 | 1200 | 80 | 0 | 2004 | 2
282 | 65.964 | 0 | 2.83 | 0.89 | 5.1 | 0 | 8.89 | 0.82 | 5.75 | 8.61 | 0.061 | 0.025 | 0 | 0.84 | 0.22 | 4 | 4 | 20 | 1280 | 1080 | 871 | 1200 | 80 | 1 | 2000 | 2
283 | 66.009 | 0 | 0 | 5.13 | 5.02 | 2.01 | 7.88 | 2.07 | 6.04 | 5.84 | 0.001 | 0 | 0 | 0 | 0 | 8 | 4 | 24 | 1305 | 1080 | 870 | 1200 | 80 | 0 | 2006 | 1
284 | 66.023 | 0 | 1.29 | 0.98 | 5.4 | 0 | 8.62 | 0.77 | 6.5 | 9.23 | 0.065 | 0.022 | 0 | 0.89 | 0.21 | 4 | 4 | 20 | 1280 | 1080 | 871 | 1200 | 80 | 1 | 2000 | 2
285 | 66.06 | 0 | 2.89 | 1.01 | 5.28 | 0 | 6.56 | 0.84 | 7.36 | 8.78 | 0.071 | 0.029 | 0 | 0.86 | 0.26 | 4 | 4 | 20 | 1280 | 1080 | 871 | 1200 | 80 | 1 | 2000 | 2
286 | 66.078 | 0 | 2.89 | 1.01 | 5.27 | 0 | 5.61 | 0.84 | 7.5 | 9.59 | 0.066 | 0.026 | 0 | 0.86 | 0.26 | 4 | 4 | 20 | 1280 | 1080 | 871 | 1200 | 80 | 1 | 2000 | 2
287 | 66.1 | 0 | 6 | 4.5 | 5.36 | 0 | 6 | 0 | 3 | 8.6 | 0 | 0 | 0.04 | 0.3 | 0.1 | 4 | 4 | 20 | 1180 | 1140 | 870 | 1200 | 80 | 1 | 1999 | 3
288 | 66.103 | 0 | 4.27 | 0.99 | 5.12 | 0 | 8.8 | 0.81 | 4.23 | 8.52 | 0.061 | 0.026 | 0 | 0.83 | 0.24 | 4 | 4 | 20 | 1280 | 1080 | 871 | 1200 | 80 | 1 | 2000 | 3
289 | 66.127 | 0 | 0 | 0.82 | 0.24 | 0.72 | 2 | 0.06 | 17.5 | 0 | 0.02 | 0.013 | 0 | 12.5 | 0 | 15 | 10 | 10 | 1100 | 980 | 870 | 1200 | 80 | 0 | 2018 | 1
290 | 66.162 | 0 | 1.44 | 1 | 4.96 | 0 | 7.21 | 0.83 | 7.54 | 8.77 | 0.066 | 0.032 | 0 | 1.71 | 0.28 | 4 | 4 | 20 | 1270 | 1080 | 871 | 1200 | 80 | 1 | 2000 | 2
291 | 66.2 | 0 | 1 | 5 | 4.5 | 0.9 | 9.8 | 1.5 | 4.8 | 6.2 | 0 | 0 | 0 | 0 | 0.1 | 6 | 4 | 20 | 1310 | 1150 | 870 | 1200 | 80 | 0 | 2004 | 2
292 | 66.202 | 0 | 1.44 | 0.97 | 4.96 | 0 | 7.21 | 0.83 | 7.54 | 8.77 | 0.066 | 0.022 | 0 | 1.71 | 0.28 | 4 | 4 | 20 | 1270 | 1080 | 871 | 1200 | 80 | 1 | 2000 | 2
293 | 66.4 | 0 | 0 | 0 | 5.3 | 0 | 8.7 | 0 | 9.2 | 10.4 | 0 | 0 | 0 | 0 | 0 | 4 | 5 | 20 | 1324 | 982 | 870 | 1200 | 80 | 1 | 1987 | 1
294 | 66.405 | 0 | 1.45 | 1.02 | 5.2 | 0 | 7.8 | 0.84 | 7.29 | 8.79 | 0.069 | 0.026 | 0 | 0.86 | 0.25 | 4 | 4 | 20 | 1280 | 1080 | 871 | 1200 | 80 | 1 | 2000 | 2
295 | 66.4549 | 0 | 5.5 | 2.2 | 5 | 1 | 5.9 | 1.9 | 4.2 | 7.7 | 0.004 | 0.0011 | 0 | 0 | 0.14 | 96 | 4 | 20 | 1327 | 1120 | 871 | 1200 | 80 | 1 | 2007 | 3
296 | 66.545 | 0 | 0.75 | 3.5 | 5.1 | 1.7 | 7.7 | 0.8 | 7.8 | 6.1 | 0.004 | 0.001 | 0 | 0 | 0 | 24 | 4 | 20 | 1315 | 1140 | 871 | 1200 | 80 | 0 | 2007 | 2
297 | 66.565 | 0 | 1.45 | 1 | 5.14 | 0 | 6.57 | 2.51 | 6.74 | 8.79 | 0.069 | 0.026 | 0 | 0.86 | 0.28 | 4 | 4 | 20 | 1280 | 1080 | 871 | 1200 | 80 | 1 | 2000 | 2
298 | 66.6 | 0 | 0.8 | 0 | 5.4 | 0 | 7.6 | 0.6 | 9 | 10 | 0 | 0 | 0 | 0 | 0 | 5 | 2 | 24 | 1320 | 1100 | 870 | 1200 | 80 | 1 | 2019 | 2
299 | 66.6 | 0 | 0 | 8 | 3.7 | 4.2 | 6 | 2 | 9 | 0 | 0 | 0 | 0 | 0.5 | 0 | 6 | 4 | 20 | 1320 | 1100 | 870 | 1200 | 80 | 0 | 2019 | 1
300 | 66.61 | 0 | 1.45 | 1.05 | 4.85 | 0 | 7.32 | 0.84 | 7.67 | 7.22 | 0.088 | 0.032 | 0 | 2.59 | 0.28 | 4 | 4 | 20 | 1250 | 1080 | 871 | 1200 | 80 | 1 | 2000 | 2
301 | 66.8 | 0 | 6 | 4.5 | 5.37 | 0 | 6 | 0 | 3 | 6.5 | 0.1 | 0.015 | 0.015 | 0.1 | 1.6 | 24 | 8 | 20 | 1285 | 1155 | 870 | 1200 | 80 | 0 | 1999 | 3
302 | 66.8 | 0 | 6.5 | 4 | 5.18 | 0 | 5.5 | 0 | 2.4 | 8 | 0.07 | 0.01 | 0.04 | 0.3 | 1.2 | 24 | 8 | 20 | 1285 | 1155 | 870 | 1200 | 80 | 0 | 1999 | 3
303 | 66.959 | 0 | 1.45 | 0.55 | 4.78 | 1.17 | 9.01 | 0.84 | 7.58 | 6.43 | 0.088 | 0.033 | 0 | 0.86 | 0.25 | 4 | 4 | 20 | 1250 | 1080 | 871 | 1200 | 80 | 0 | 2000 | 2
304 | 67 | 0 | 6.5 | 4 | 5.18 | 0 | 5.5 | 0 | 2.4 | 9 | 0 | 0 | 0.02 | 0.3 | 0.1 | 4 | 4 | 20 | 1180 | 1140 | 870 | 1200 | 80 | 1 | 1999 | 3
305 | 67.1 | 0 | 0.3 | 0 | 5.4 | 0 | 7.6 | 0.6 | 9 | 10 | 0 | 0 | 0 | 0 | 0 | 5 | 2 | 24 | 1320 | 1100 | 870 | 1200 | 80 | 1 | 2019 | 2
306 | 67.237 | 0 | 1.44 | 0 | 4.96 | 0 | 7.21 | 0.83 | 7.54 | 8.77 | 0.07 | 0.023 | 0 | 1.71 | 0.21 | 4 | 4 | 20 | 1270 | 1080 | 871 | 1200 | 80 | 1 | 2000 | 2
307 | 67.26 | 0 | 0 | 2.52 | 4.4 | 3.18 | 6.5 | 0.92 | 10.6 | 4.42 | 0 | 0 | 0 | 0 | 0.2 | 3 | 4 | 20 | 1288 | 1080 | 871 | 1200 | 80 | 0 | 1989 | 1
308 | 67.26 | 0 | 0 | 2.52 | 4.4 | 3.18 | 6.5 | 0.92 | 10.6 | 4.42 | 0 | 0 | 0 | 0 | 0.2 | 6 | 4 | 20 | 1282 | 1080 | 871 | 1200 | 80 | 0 | 1989 | 1
309 | 67.275 | 0 | 1.46 | 1.01 | 5.34 | 0 | 8.41 | 0.84 | 7.19 | 7.25 | 0.07 | 0.025 | 0 | 0.87 | 0.26 | 4 | 4 | 20 | 1280 | 1080 | 871 | 1200 | 80 | 1 | 2000 | 2
310 | 67.2808 | 0 | 0 | 0 | 1.2 | 1.64 | 0.01 | 9.87 | 19.97 | 0 | 0.025 | 0.0042 | 0 | 0 | 0 | 4 | 4 | 16 | 1125 | 850 | 760 | 1200 | 80 | 0 | 2014 | 1
311 | 67.2808 | 0 | 0 | 0 | 1.2 | 1.64 | 0.01 | 9.87 | 19.97 | 0 | 0.025 | 0.0042 | 0 | 0 | 0 | 4 | 4 | 16 | 1066 | 850 | 760 | 1200 | 80 | 0 | 2014 | 1
312 | 67.281 | 0 | 3 | 5 | 6 | 1 | 3 | 1.5 | 7 | 6 | 0.004 | 0.05 | 0.015 | 0 | 0.15 | 2 | 4 | 16 | 1307 | 1080 | 898 | 1200 | 80 | 0 | 1992 | 2
313 | 67.2956 | 0 | 0 | 0 | 1.23 | 1.66 | 0 | 9.89 | 19.91 | 0 | 0.0104 | 0.004 | 0 | 0 | 0 | 4 | 4 | 16 | 1066 | 850 | 760 | 1200 | 80 | 0 | 2014 | 1
314 | 67.4 | 0 | 0 | 0 | 5.4 | 0 | 7.6 | 0.6 | 9 | 10 | 0 | 0 | 0 | 0 | 0 | 6 | 4 | 20 | 1300 | 1100 | 870 | 1200 | 80 | 1 | 2019 | 1
315 | 67.453 | 0 | 1.46 | 1 | 5.21 | 0 | 6.09 | 4.21 | 6.15 | 7.25 | 0.061 | 0.036 | 0 | 0.87 | 0.21 | 4 | 4 | 20 | 1280 | 1080 | 871 | 1200 | 80 | 1 | 2000 | 2
316 | 67.499 | 0 | 1.44 | 1.2 | 5.03 | 0.38 | 6.93 | 0.83 | 7.22 | 8.72 | 0.078 | 0.033 | 0 | 0.43 | 0.21 | 4 | 4 | 20 | 1280 | 1080 | 871 | 1200 | 80 | 1 | 2000 | 2
317 | 67.5 | 0 | 2 | 7 | 5.2 | 0.2 | 8 | 0 | 4 | 6 | 0 | 0 | 0 | 0 | 0.1 | 6 | 4 | 20 | 1310 | 1150 | 870 | 1200 | 80 | 0 | 2004 | 2
318 | 67.55 | 0 | 0.78 | 0 | 5.39 | 1.2 | 7.04 | 1.23 | 8.66 | 8.15 | 0 | 0 | 0 | 0 | 0 | 5 | 16 | 48 | 1320 | 1050 | 850 | 1200 | 80 | 0 | 2007 | 2
319 | 67.6492 | 0 | 0 | 0 | 1.22 | 1.64 | 0.02 | 9.83 | 19.62 | 0 | 0.0164 | 0.0044 | 0 | 0 | 0 | 2 | 4 | 16 | 1125 | 850 | 760 | 1200 | 80 | 0 | 2014 | 1
320 | 67.651 | 0 | 0 | 0 | 1.17 | 1.63 | 0.01 | 9.71 | 19.82 | 0 | 0.005 | 0.004 | 0 | 0 | 0 | 4 | 4 | 16 | 1066 | 850 | 760 | 1200 | 80 | 0 | 2014 | 1
321 | 67.7 | 0 | 0 | 0 | 5.2 | 0 | 12.8 | 0 | 6.6 | 7.7 | 0 | 0 | 0 | 0 | 0 | 4 | 5 | 20 | 1348 | 982 | 870 | 1200 | 80 | 1 | 1987 | 1
322 | 67.79 | 0 | 7.5 | 3.1 | 4.79 | 0 | 5 | 0 | 1.4 | 8.2 | 0.09 | 0.01 | 0.02 | 0.3 | 1.8 | 24 | 8 | 20 | 1285 | 1155 | 870 | 1200 | 80 | 0 | 1999 | 3
323 | 67.9 | 0 | 7.5 | 3.1 | 4.75 | 0 | 5 | 0 | 1.4 | 10 | 0 | 0 | 0.05 | 0.2 | 0.1 | 4 | 4 | 20 | 1180 | 1140 | 870 | 1200 | 80 | 1 | 1999 | 3
324 | 67.934 | 0 | 0 | 0.58 | 0.28 | 0.45 | 2.36 | 0.06 | 16.7 | 0 | 0.02 | 0.016 | 0 | 11.6 | 0 | 15 | 10 | 10 | 1100 | 980 | 870 | 1200 | 80 | 0 | 2018 | 1
325 | 67.96 | 0 | 0 | 2.52 | 4.4 | 3.18 | 6.5 | 0.92 | 10.1 | 4.42 | 0 | 0 | 0 | 0 | 0 | 3 | 4 | 20 | 1288 | 1080 | 871 | 1200 | 80 | 0 | 1989 | 1
326 | 67.96 | 0 | 0 | 2.52 | 4.4 | 3.18 | 6.5 | 0.92 | 10.1 | 4.42 | 0 | 0 | 0 | 0 | 0 | 6 | 4 | 20 | 1282 | 1080 | 871 | 1200 | 80 | 0 | 1989 | 1
327 | 68.53 | 2.6 | 5.3 | 6 | 6.2 | 0 | 6.1 | 2.5 | 2.6 | 0 | 0.01 | 0 | 0.01 | 0.1 | 0.05 | 10 | 6 | 12 | 1330 | 1090 | 880 | 1200 | 80 | 1 | 2022 | 4
328 | 68.901 | 0 | 1.48 | 1.02 | 5.62 | 0 | 7.9 | 0.86 | 7.23 | 5.74 | 0.081 | 0.028 | 0 | 0.88 | 0.26 | 4 | 4 | 20 | 1280 | 1080 | 871 | 1200 | 80 | 1 | 2000 | 2
329 | 69.0647 | 0 | 4 | 1 | 5.1 | 1.8 | 5.7 | 1.2 | 6 | 6.1 | 0.004 | 0.0013 | 0 | 0 | 0.03 | 72 | 4 | 20 | 1321.25 | 1100 | 871 | 1200 | 80 | 0 | 2007 | 3
330 | 69.25 | 0 | 0 | 0 | 5.75 | 1.2 | 10.5 | 1 | 9 | 3.3 | 0 | 0 | 0 | 0 | 0 | 4 | 5 | 20 | 1320 | 982 | 870 | 1200 | 80 | 0 | 1987 | 1
331 | 69.57 | 0 | 6 | 3 | 5.7 | 0.2 | 5 | 0.4 | 2 | 8 | 0 | 0 | 0 | 0.1 | 0.03 | 10 | 5 | 16 | 1345 | 1120 | 880 | 1200 | 80 | 1 | 2022 | 4
332 | 69.921 | 0 | 0 | 0.59 | 0.32 | 0.46 | 1.54 | 0.04 | 15.8 | 0 | 0.015 | 0.014 | 0 | 11.3 | 0 | 15 | 10 | 10 | 1100 | 980 | 870 | 1200 | 80 | 0 | 2018 | 1
333 | 70.4 | 0 | 0 | 0 | 5.6 | 0 | 7.5 | 0 | 10.3 | 6.2 | 0 | 0 | 0 | 0 | 0 | 3 | 4 | 20 | 1315 | 1065 | 871 | 1200 | 80 | 1 | 1991 | 1
334 | 71.257 | 0 | 0 | 0.76 | 0.3 | 0.23 | 1.88 | 0.05 | 15.5 | 0 | 0.01 | 0.013 | 0 | 10 | 0 | 15 | 10 | 10 | 1100 | 980 | 870 | 1200 | 80 | 0 | 2018 | 1
335 | 71.26 | 0 | 0 | 0 | 12.24 | 1.42 | 3.46 | 0.63 | 9.88 | 1.11 | 0 | 0 | 0 | 0 | 0 | 4 | 5 | 32 | 1300 | 982 | 871 | 1200 | 80 | 0 | 1989 | 1
336 | 71.48 | 0 | 0 | 0 | 12 | 0 | 5.02 | 0 | 10 | 1.5 | 0 | 0 | 0 | 0 | 0 | 4 | 16 | 48 | 1300 | 1050 | 850 | 1200 | 80 | 1 | 1989 | 1
337 | 71.63 | 0 | 0 | 0 | 12 | 0 | 1.59 | 0 | 10 | 4.78 | 0 | 0 | 0 | 0 | 0 | 4 | 5 | 32 | 1300 | 982 | 871 | 1200 | 80 | 1 | 1989 | 1
338 | 71.9 | 0 | 3 | 0 | 5.5 | 1.1 | 5 | 2 | 5 | 6.5 | 0 | 0 | 0 | 0 | 0 | 4 | 4 | 32 | 1346 | 1080 | 871 | 1200 | 80 | 0 | 1987 | 2
339 | 72 | 0 | 0 | 0 | 12 | 0 | 1.5 | 0 | 10 | 4.5 | 0 | 0 | 0 | 0 | 0 | 4 | 5 | 32 | 1300 | 982 | 871 | 1200 | 80 | 1 | 1989 | 1
340 | 72.05 | 0 | 0 | 0 | 12 | 0 | 4.57 | 0 | 10 | 1.38 | 0 | 0 | 0 | 0 | 0 | 4 | 5 | 32 | 1300 | 982 | 871 | 1200 | 80 | 1 | 1989 | 1
341 | 72.05 | 0 | 2.4 | 6.8 | 2.4 | 0.5 | 7.5 | 1.2 | 4.8 | 2.1 | 0 | 0 | 0 | 0 | 0.25 | 6 | 4 | 20 | 1310 | 1150 | 870 | 1200 | 80 | 0 | 2004 | 2
342 | 73.9 | 0 | 3 | 0 | 5.6 | 0.9 | 0 | 6.7 | 7.6 | 0 | 0 | 0 | 0 | 2.3 | 0 | 4 | 5 | 20 | 1280 | 982 | 870 | 1200 | 80 | 0 | 2008 | 2
343 | 77.49 | 0 | 0.1 | 5 | 5.3 | 0.5 | 2.2 | 1 | 2 | 6.4 | 0 | 0 | 0 | 0 | 0.01 | 6 | 4 | 20 | 1310 | 1150 | 870 | 1200 | 80 | 0 | 2004 | 2
344 | 80.09 | 0 | 2 | 6.8 | 4.3 | 0.1 | 2 | 1.2 | 1.5 | 2 | 0 | 0 | 0 | 0 | 0.01 | 6 | 4 | 20 | 1310 | 1150 | 870 | 1200 | 80 | 0 | 2004 | 2
345 | 63.8 | 0 | 0 | 6.5 | 5.2 | 1.1 | 5.7 | 2 | 7.8 | 7.9 | 0 | 0 | 0 | 0 | 0 | 3 | 2.5 | 24 | 1300 | 1000 | 850 | 1200 | 80 | 0 | 2004 | 1
346 | 57.1 | 0 | 5.35 | 12.5 | 6 | 0 | 5.75 | 1.1 | 4.5 | 7.5 | 0.05 | 0 | 0 | 0 | 0.15 | 3 | 3 | 3 | 1320 | 1120 | 1080 | 1200 | 80 | 0 | 2004 | 3
347 | 66.467 | 0 | 2.95 | 8 | 5.6 | 0 | 4.44 | 0.54 | 5.9 | 5.9 | 0.012 | 0.011 | 0 | 0 | 0.18 | 4 | 4 | 16 | 1260 | 1120 | 900 | 1200 | 80 | 0 | 2021 | 2