## data
序号 | ICSD编号 | 化学式 | 0 | 3 | 7 | 8 | 9 | 11 | 12 | 13 | 16 | 17 | 18 | 21 | 22 | 26 | 27 | 28 | 29 | 31 | 35 | 37 | 42 | 44 | BVSE
|  |  | Occu_6b | C_Na | EN_M2 | avg_EN_M | Radius_M1 | avg_Radius_M | Valence_M1 | Valence_M2 | Occu_X2 | EN_X1 | EN_X2 | Radius_X2 | avg_Radius_X | a | c | V | V_MO6 | V_Na(1)O6 | BT1 | RT | Entropy_M | T
0 | 108002 | Na12Ta3Al9P18O72 | 0.5 | 12 | 1.5 | 1.582 | 0.675 | 0.701 | 3 | 5 | 0 | 2.19 | 0 | 0 | 0.31 | 8.46 | 21.77 | 1349.366 | 9.84 | 14.307 | 2.081242 | 0.8637331 | 112.206 | 25 | 1.6015625
1 | 109405 | Na20.94Cr9Co3P18O72 | 1 | 20.94 | 1.88 | 1.712 | 0.755 | 0.776 | 3 | 2 | 0 | 2.19 | 0 | 0 | 0.31 | 8.729 | 21.508 | 1419.09 | 10.572 | 16.624 | 2.114944 | 0.8795858 | 112.206 | 25 | 1.357421875
2 | 151700 | Na12.006Fe6Sn6P18O72 | 0.78 | 12.006 | 1.96 | 1.894 | 0.735 | 0.783 | 3 | 4 | 0 | 2.19 | 0 | 0 | 0.31 | 8.628 | 22.151 | 1428.053 | 10.505 | 15.142 | 2.123582 | 0.8914163 | 138.308 | 24.5 | 1.435546875
3 | 154071 | Na7.566Ti10.176Al1.824P18O72 | 1 | 7.566 | 1.54 | 1.55 | 0.675 | 0.734 | 3 | 4 | 0 | 2.19 | 0 | 0 | 0.31 | 8.475 | 21.769 | 1354.029 | 9.449 | 15.675 | 2.123897 | 0.8917817 | 85.035 | 25 | 1.396484375
4 | 154072 | Na6.558Hf11.448Al0.552P18O72 | 1 | 6.558 | 1.3 | 1.313 | 0.675 | 0.842 | 3 | 4 | 0 | 2.19 | 0 | 0 | 0.31 | 8.766 | 22.703 | 1510.78 | 11.47 | 17.639 | 2.205499 | 0.9730403 | 37.226 | 25 | 1.083984375
5 | 15545 | Na24Zr12Si18O72 | 1 | 24 | 0 | 1.33 | 0.86 | 0.86 | 4 | 0 | 0 | 1.9 | 0 | 0 | 0.4 | 9.198 | 22.21 | 1627.294 | 11.868 | 17.25 | 2.218105859 | 0.9652963 | 0 | 25 | 0.91796875
6 | 15546 | Na24Zr12Si18O72 | 1 | 24 | 0 | 1.33 | 0.86 | 0.86 | 4 | 0 | 0 | 1.9 | 0 | 0 | 0.4 | 9.199 | 22.47 | 1646.702 | 10.49 | 17.789 | 2.358237089 | 1.015484 | 0 | 300 | 0.791015625
7 | 15547 | Na24Zr12Si18O72 | 1 | 24 | 0 | 1.33 | 0.86 | 0.86 | 4 | 0 | 0 | 1.9 | 0 | 0 | 0.4 | 9.199 | 22.706 | 1663.997 | 11.984 | 18.481 | 2.248438315 | 1.028056 | 0 | 620 | 0.80078125
8 | 157881 | Na20.94Cr9Co3P18O72 | 1 | 20.94 | 1.88 | 1.712 | 0.755 | 0.776 | 3 | 2 | 0 | 2.19 | 0 | 0 | 0.31 | 8.729 | 21.58 | 1423.84 | 10.573 | 16.57 | 2.117859 | 0.8856699 | 112.206 | 25 | 1.34765625
12 | 168440 | Na11.994Fe6Sn6P18O72 | 1 | 11.994 | 1.96 | 1.894 | 0.735 | 0.783 | 3 | 4 | 0 | 2.19 | 0 | 0 | 0.31 | 8.662 | 22.016 | 1430.465 | 10.942 | 15.849 | 2.110539 | 0.8783691 | 138.308 | 25 | 1.46484375
13 | 169443 | Na24Fe6Ni6P18O72 | 1 | 24 | 1.91 | 1.869 | 0.735 | 0.783 | 3 | 2 | 0 | 2.19 | 0 | 0 | 0.31 | 8.735 | 21.643 | 1430.125 | 10.574 | 16.238 | 2.135543 | 0.9177257 | 138.308 | 25 | 1.298828125
14 | 172806 | Na17.994Mg6Zr6P18O72 | 0.89 | 17.994 | 1.33 | 1.32 | 0.86 | 0.86 | 2 | 4 | 0 | 2.19 | 0 | 0 | 0.31 | 8.909 | 22.255 | 1529.907 | 11.837 | 18.171 | 2.196869 | 0.9787468 | 138.308 | 26.5 | 1.015625
15 | 172807 | Na18.006Zr6Ni6P18O72 | 0.91 | 18.006 | 1.33 | 1.597 | 0.83 | 0.845 | 2 | 4 | 0 | 2.19 | 0 | 0 | 0.31 | 8.891 | 22.225 | 1521.472 | 11.873 | 17.579 | 2.181246 | 0.9633227 | 138.308 | 26.5 | 1.103515625
17 | 182793 | Na16.74Cr12P18O72 | 0.84 | 16.74 | 0 | 1.66 | 0.755 | 0.755 | 3.105 | 0 | 0 | 2.19 | 0 | 0 | 0.31 | 8.637 | 21.615 | 1396.406 | 10.892 | 17.039 | 2.091831 | 0.859582 | 0 | 25 | 1.50390625
18 | 183822 | Na6Zr12As9P9O72 | 1 | 6 | 0 | 1.33 | 0.86 | 0.86 | 4 | 0 | 0.5 | 2.19 | 2.18 | 0.475 | 0.392 | 8.96 | 22.977 | 1597.497 | 10.922 | 17.181 | 2.213112 | 0.9956108 | 0 | 25 | 1.07421875
19 | 188750 | Na6Zr12V2.394P15.606O72 | 1 | 6 | 0 | 1.33 | 0.86 | 0.86 | 4 | 0 | 0.133 | 2.19 | 1.63 | 0.495 | 0.335 | 8.818 | 22.781 | 1534.161 | 11.557 | 16.349 | 2.16584 | 0.9479801 | 0 | 25 | 1.240234375
20 | 193217 | Na6Zr12P18O72 | 1 | 6 | 0 | 1.33 | 0.86 | 0.86 | 4 | 0 | 0 | 2.19 | 0 | 0 | 0.31 | 8.799 | 22.741 | 1524.772 | 11.284 | 17.392 | 2.216519 | 0.9990208 | 0 | 19.5 | 1.0546875
21 | 194408 | Na6Ti12P18O72 | 1 | 6 | 0 | 1.54 | 0.745 | 0.745 | 4 | 0 | 0 | 2.19 | 0 | 0 | 0.31 | 8.474 | 21.95 | 1364.913 | 9.459 | 16.097 | 2.129499 | 0.9120976 | 0 | 25 | 1.376953125
22 | 195733 | Na6Ce1.2Zr10.8P18O72 | 1 | 6 | 1.12 | 1.308 | 0.86 | 0.875 | 4 | 4 | 0 | 2.19 | 0 | 0 | 0.31 | 8.785 | 22.718 | 1518.539 | 11.596 | 16.342 | 2.13385 | 0.9029782 | 64.866 | 25 | 1.103515625
23 | 195734 | Na6Zr10.8P18Se1.2O72 | 1 | 6 | 2.55 | 1.419 | 0.86 | 0.838 | 4 | 4 | 0 | 2.19 | 0 | 0 | 0.31 | 8.716 | 22.792 | 1499.656 | 11.452 | 16.139 | 2.124225 | 0.903286 | 64.866 | 25 | 1.171875
24 | 201955 | Na7.8Zr10.992P18O72 | 1 | 7.8 | 0 | 1.421 | 0.86 | 0.86 | 4 | 0 | 0 | 2.19 | 0 | 0 | 0.31 | 8.813 | 22.8 | 1533.603 | 11.511 | 19.47 | 2.25278 | 1.020186 | 28.776 | 25 | 0.849609375
25 | 202155 | Na17.88Cr12P18O72 | 0.79 | 17.88 | 0 | 1.66 | 0.755 | 0.755 | 3 | 0 | 0 | 2.19 | 0 | 0 | 0.31 | 8.648 | 21.617 | 1399.959 | 10.081 | 16.547 | 2.142057 | 0.909855 | 0 | 26.5 | 1.25
26 | 202156 | Na17.46Cr12P18O72 | 0.72 | 17.46 | 0 | 1.66 | 0.755 | 0.755 | 3 | 0 | 0 | 2.19 | 0 | 0 | 0.31 | 8.655 | 21.822 | 1415.581 | 10.26 | 16.641 | 2.149809 | 0.9176052 | 0 | 301.5 | 1.23046875
27 | 202157 | Na17.736Cr12P18O72 | 0.73 | 17.736 | 0 | 1.66 | 0.755 | 0.755 | 3 | 0 | 0 | 2.19 | 0 | 0 | 0.31 | 8.655 | 21.822 | 1415.582 | 10.26 | 16.641 | 2.149809 | 0.9176055 | 0 | 301.5 | 1.220703125
28 | 202577 | Na19.32Zr12Si13.5P4.5O72 | 0.37 | 19.32 | 0 | 1.33 | 0.86 | 0.86 | 4 | 0 | 0.25 | 1.9 | 2.19 | 0.31 | 0.378 | 9.089 | 23 | 1645.473 | 11.86 | 19.73 | 2.275736 | 1.065736 | 0 | 349.5 | 0.68359375
29 | 202713 | Na14.94Zr10.8Sc1.2Si7.74P10.26O72 | 0.63 | 14.94 | 1.33 | 1.333 | 0.885 | 0.862 | 3 | 4 | 0.57 | 1.9 | 2.19 | 0.31 | 0.349 | 8.983 | 22.866 | 1598.08 | 13.335 | 19.569 | 2.354418 | 1.003332 | 64.866 | 26 | 0.830078125
30 | 202860 | Na6Mo12P18O72 | 1 | 6 | 0 | 2.16 | 0.79 | 0.79 | 4 | 0 | 0 | 2.19 | 0 | 0 | 0.31 | 8.616 | 22.075 | 1419.197 | 10.481 | 16.047 | 2.137433 | 0.9194223 | 0 | 850 | 1.34765625
31 | 203038 | Na6Ti12P18O72 | 1 | 6 | 0 | 1.54 | 0.745 | 0.745 | 4 | 0 | 0 | 2.19 | 0 | 0 | 0.31 | 8.485 | 21.799 | 1359.314 | 9.805 | 15.957 | 2.110993 | 0.8935836 | 0 | 25 | 1.455078125
32 | 203039 | Na6Ti12P18O72 | 1 | 6 | 0 | 1.54 | 0.745 | 0.745 | 4 | 0 | 0 | 2.19 | 0 | 0 | 0.31 | 8.475 | 21.887 | 1361.568 | 9.801 | 16.091 | 2.116637 | 0.8992315 | 0 | 200 | 1.435546875
33 | 203040 | Na6Ti12P18O72 | 1 | 6 | 0 | 1.54 | 0.745 | 0.745 | 4 | 0 | 0 | 2.19 | 0 | 0 | 0.31 | 8.467 | 21.978 | 1364.534 | 9.768 | 16.479 | 2.126699 | 0.9092836 | 0 | 400 | 1.376953125
34 | 203041 | Na6Ti12P18O72 | 1 | 6 | 0 | 1.54 | 0.745 | 0.745 | 4 | 0 | 0 | 2.19 | 0 | 0 | 0.31 | 8.459 | 22.067 | 1367.569 | 9.633 | 16.765 | 2.140863 | 0.9234382 | 0 | 600 | 1.298828125
35 | 203042 | Na6Ti12P18O72 | 1 | 6 | 0 | 1.54 | 0.745 | 0.745 | 4 | 0 | 0 | 2.19 | 0 | 0 | 0.31 | 8.456 | 22.151 | 1371.728 | 9.628 | 17.115 | 2.149045 | 0.9316126 | 0 | 800 | 1.259765625
36 | 20740 | Na18Sc12P18O72 | 0 | 18 | 0 | 1.36 | 0.885 | 0.885 | 3 | 0 | 0 | 2.19 | 0 | 0 | 0.31 | 8.931 | 22.326 | 1542.204 | 11.896 | 18.422 | 2.209137 | 0.9916252 | 0 | 65 | 0.986328125
37 | 239914 | Na17.1006Sc12Si0.5994P17.4006O72 | 0.4 | 17.101 | 0 | 1.36 | 0.885 | 0.885 | 3 | 0 | 0.9667 | 1.9 | 2.19 | 0.31 | 0.313 | 8.939 | 22.273 | 1541.424 | 12.03 | 17.663 | 2.183572 | 0.9666337 | 0 | 25 | 1.11328125
38 | 239915 | Na17.94Sc12Si1.2006P16.7994O72 | 0.47 | 17.94 | 0 | 1.36 | 0.885 | 0.885 | 3 | 0 | 0.9333 | 1.9 | 2.19 | 0.31 | 0.316 | 8.958 | 22.26 | 1546.945 | 12.074 | 18.177 | 2.203553 | 0.986562 | 0 | 25 | 1.025390625
39 | 239916 | Na18.18Sc12Si1.8P16.2O72 | 0.51 | 18.18 | 0 | 1.36 | 0.885 | 0.885 | 3 | 0 | 0.9 | 1.9 | 2.19 | 0.31 | 0.319 | 8.969 | 22.239 | 1549.246 | 12.038 | 18.204 | 2.204302 | 0.9869972 | 0 | 25 | 1.015625
40 | 239917 | Na18.24Sc12Si2.3994P15.6006O72 | 0.52 | 18.24 | 0 | 1.36 | 0.885 | 0.885 | 3 | 0 | 0.8667 | 1.9 | 2.19 | 0.31 | 0.322 | 8.98 | 22.221 | 1551.854 | 12.151 | 17.81 | 2.199581 | 0.9823164 | 0 | 25 | 1.044921875
41 | 239918 | Na20.04Sc12Si3.0006P14.9994O72 | 0.64 | 20.04 | 0 | 1.36 | 0.885 | 0.885 | 3 | 0 | 0.8333 | 1.9 | 2.19 | 0.31 | 0.325 | 8.996 | 22.153 | 1552.643 | 11.879 | 18.078 | 2.202426 | 0.9854532 | 0 | 25 | 1.005859375
42 | 239919 | Na20.04Sc12Si3.6P14.4O72 | 0.64 | 20.04 | 0 | 1.36 | 0.885 | 0.885 | 3 | 0 | 0.8 | 1.9 | 2.19 | 0.31 | 0.328 | 9.005 | 22.126 | 1553.69 | 12.097 | 17.666 | 2.188815 | 0.9716161 | 0 | 25 | 1.0546875
43 | 239920 | Na21.06Sc12Si4.8006P13.1994O72 | 0.72 | 21.06 | 0 | 1.36 | 0.885 | 0.885 | 3 | 0 | 0.7333 | 1.9 | 2.19 | 0.31 | 0.334 | 9.033 | 21.99 | 1554.044 | 11.971 | 17.31 | 2.192324 | 0.9607312 | 0 | 25 | 1.064453125
44 | 248140 | Na17.988V12P18O72 | 0.805 | 17.988 | 0 | 1.63 | 0.78 | 0.78 | 3 | 0 | 0 | 2.19 | 0 | 0 | 0.31 | 8.729 | 21.804 | 1438.732 | 10.553 | 16.835 | 2.152644 | 0.9204094 | 0 | 19.5 | 1.201171875
46 | 253083 | Na16.56Ti5.976Mn5.976P18O72 | 0.81 | 16.56 | 1.55 | 1.549 | 0.745 | 0.778 | 4 | 2 | 0 | 2.19 | 0 | 0 | 0.31 | 8.825 | 21.708 | 1464.131 | 11.769 | 16.636 | 2.190844 | 0.9071244 | 138.306 | 25 | 1.19140625
47 | 260210 | Na24Fe12P18O72 | 1 | 24 | 0 | 1.83 | 0.75 | 0.75 | 2 | 0 | 0 | 2.19 | 0 | 0 | 0.31 | 8.954 | 21.28 | 1477.629 | 11.517 | 16.009 | 2.139186 | 0.8739152 | 0 | 19.5 | 1.357421875
48 | 262812 | Na20.442Mn2.4108Fe9.5892P18O72 | 0.848 | 20.442 | 1.83 | 1.77 | 0.81 | 0.75 | 2 | 3 | 0 | 2.19 | 0 | 0 | 0.31 | 8.869 | 21.607 | 1472.047 | 11.275 | 16.506 | 2.147025 | 0.9268522 | 100.097 | 19.5 | 1.259765625
49 | 290797 | Na6Ti12P18O72 | 1 | 6 | 0 | 1.54 | 0.745 | 0.745 | 4 | 0 | 0 | 2.19 | 0 | 0 | 0.31 | 8.463 | 21.935 | 1360.461 | 9.637 | 15.632 | 2.116034 | 0.8986446 | 0 | 25 | 1.455078125
50 | 290798 | Na7.2006Ti10.8Al1.2P18O72 | 1 | 7.201 | 1.54 | 1.547 | 0.675 | 0.738 | 3 | 4 | 0 | 2.19 | 0 | 0 | 0.31 | 8.482 | 21.776 | 1356.907 | 9.573 | 15.089 | 2.107088 | 0.8750247 | 64.866 | 25 | 1.484375
51 | 290799 | Na8.3994Ti9.6Al2.4P18O72 | 1 | 8.399 | 1.54 | 1.554 | 0.675 | 0.731 | 3 | 4 | 0 | 2.19 | 0 | 0 | 0.31 | 8.482 | 21.732 | 1354.154 | 9.586 | 15.206 | 2.101369 | 0.8693287 | 99.848 | 25 | 1.50390625
52 | 290800 | Na9.6Ti8.4Al3.6P18O72 | 1 | 9.6 | 1.54 | 1.561 | 0.675 | 0.724 | 3 | 4 | 0 | 2.19 | 0 | 0 | 0.31 | 8.482 | 21.669 | 1350.266 | 9.401 | 15.313 | 2.103696 | 0.8716588 | 121.889 | 25 | 1.474609375
53 | 290801 | Na10.8006Ti7.2Al4.8P18O72 | 1 | 10.801 | 1.54 | 1.568 | 0.675 | 0.717 | 3 | 4 | 0 | 2.19 | 0 | 0 | 0.31 | 8.482 | 21.619 | 1346.966 | 9.373 | 15.275 | 2.096215 | 0.864208 | 134.29 | 25 | 1.513671875
54 | 290802 | Na11.4Ti6.6Al5.4P18O72 | 1 | 11.4 | 1.54 | 1.571 | 0.675 | 0.714 | 3 | 4 | 0 | 2.19 | 0 | 0 | 0.31 | 8.485 | 21.599 | 1346.589 | 9.282 | 15.255 | 2.101905 | 0.8698914 | 137.308 | 25 | 1.474609375
55 | 35622 | Na18.534Zr10.692Si7.434P10.566O72 | 0.674 | 18.534 | 0 | 1.448 | 0.86 | 0.86 | 4 | 0 | 0.587 | 1.9 | 2.19 | 0.31 | 0.347 | 9.095 | 23.027 | 1649.58 | 12.337 | 20.509 | 2.302704 | 1.085112 | 34.362 | 221.5 | 0.64453125
56 | 35770 | Na4.0002Co3Mo22.332O72 | 0.667 | 4 | 2.16 | 2.345 | 0.8375 | 0.774 | 2 | 6 | 0 | 2.16 | 0 | 0 | 0.55 | 9.118 | 22.643 | 1630.286 | 9.645 | 16.274 | 2.246571 | 1.021987 | 121.35 | 20.5 | 1.2109375
57 | 38055 | Na24Zr12Si18O72 | 1 | 24 | 0 | 1.33 | 0.86 | 0.86 | 4 | 0 | 0 | 1.9 | 0 | 0 | 0.4 | 9.186 | 22.186 | 1621.297 | 11.807 | 17.222 | 2.216935 | 0.9644924 | 0 | 24.5 | 0.91796875
58 | 38056 | Na24Zr12Si18O72 | 1 | 24 | 0 | 1.33 | 0.86 | 0.86 | 4 | 0 | 0 | 1.9 | 0 | 0 | 0.4 | 9.193 | 22.289 | 1631.307 | 11.858 | 17.444 | 2.220991 | 0.9814202 | 0 | 129.5 | 0.908203125
59 | 421531 | Na6Ti12As18O72 | 1 | 6 | 0 | 1.54 | 0.745 | 0.745 | 4 | 0 | 0 | 2.18 | 0 | 0 | 0.475 | 8.806 | 22.241 | 1493.499 | 9.434 | 14.991 | 2.147356 | 0.9379993 | 0 | 19.5 | 1.30859375
60 | 423538 | Na23.99976Mg5.99976Fe5.99976P18O72 | 1 | 24 | 1.83 | 1.552 | 0.86 | 0.797 | 2 | 3 | 0 | 2.19 | 0 | 0 | 0.31 | 8.84 | 21.468 | 1452.739 | 10.22 | 16.764 | 2.150015 | 0.9151702 | 138.308 | 19.5 | 1.201171875
61 | 467 | Na6Zr12P18O72 | 1 | 6 | 0 | 1.33 | 0.86 | 0.86 | 4 | 0 | 0 | 2.19 | 0 | 0 | 0.31 | 8.815 | 22.746 | 1530.666 | 11.516 | 17.467 | 2.217741 | 1.000229 | 0 | 25 | 1.044921875
62 | 62383 | Na18.18Zr12Si12.24P5.76O72 | 0.36 | 18.18 | 0 | 1.33 | 0.86 | 0.86 | 4 | 0 | 0.32 | 1.9 | 2.19 | 0.31 | 0.371 | 9.068 | 22.98 | 1636.454 | 11.836 | 19.937 | 2.276284 | 1.066284 | 0 | 169.5 | 0.673828125
63 | 62384 | Na18.894Zr12Si12.906P5.094O72 | 0.32 | 18.894 | 0 | 1.33 | 0.86 | 0.86 | 4 | 0 | 0.283 | 1.9 | 2.19 | 0.31 | 0.375 | 9.079 | 22.964 | 1639.284 | 11.874 | 19.898 | 2.272633 | 1.062633 | 0 | 169.5 | 0.68359375
64 | 62385 | Na19.566Zr12Si13.536P4.464O72 | 0.36 | 19.566 | 0 | 1.33 | 0.86 | 0.86 | 4 | 0 | 0.248 | 1.9 | 2.19 | 0.31 | 0.378 | 9.084 | 22.928 | 1638.517 | 11.809 | 19.647 | 2.272391 | 1.062391 | 0 | 169.5 | 0.693359375
65 | 62386 | Na20.202Zr12Si14.22P3.78O72 | 0.49 | 20.202 | 0 | 1.33 | 0.86 | 0.86 | 4 | 0 | 0.21 | 1.9 | 2.19 | 0.31 | 0.381 | 9.097 | 22.68 | 1625.437 | 11.742 | 18.876 | 2.250589 | 1.033529 | 0 | 26.5 | 0.78125
66 | 65407 | Na17.994Sc12P18O72 | 0.92 | 17.994 | 0 | 1.36 | 0.885 | 0.885 | 3 | 0 | 0 | 2.19 | 0 | 0 | 0.31 | 8.927 | 22.276 | 1537.372 | 11.892 | 18.237 | 2.207248 | 0.9897397 | 0 | 25 | 0.99609375
67 | 65408 | Na17.88Sc12P18O72 | 0.79 | 17.88 | 0 | 1.36 | 0.885 | 0.885 | 3 | 0 | 0 | 2.19 | 0 | 0 | 0.31 | 8.95 | 22.23 | 1542.113 | 11.988 | 18.199 | 2.205882 | 0.9883728 | 0 | 25 | 1.005859375
68 | 67012 | Na6.6156Zr12Si0.666P17.334O72 | 1 | 6.616 | 0 | 1.33 | 0.86 | 0.86 | 4 | 0 | 0.963 | 1.9 | 2.19 | 0.31 | 0.313 | 8.82 | 22.769 | 1534.126 | 11.759 | 17.998 | 2.21709 | 0.9970901 | 0 | 25 | 1.025390625
69 | 67013 | Na6.864Zr12Si0.666P17.334O72 | 1 | 6.864 | 0 | 1.33 | 0.86 | 0.86 | 4 | 0 | 0.963 | 1.9 | 2.19 | 0.31 | 0.313 | 8.809 | 22.929 | 1540.881 | 11.783 | 18.531 | 2.229024 | 1.01201 | 0 | 270 | 0.966796875
70 | 67014 | Na7.044Zr12Si0.666P17.334O72 | 1 | 7.044 | 0 | 1.33 | 0.86 | 0.86 | 4 | 0 | 0.963 | 1.9 | 2.19 | 0.31 | 0.313 | 8.797 | 23.017 | 1542.583 | 11.749 | 18.913 | 2.239629 | 1.022598 | 0 | 490 | 0.91796875
71 | 67015 | Na6.648Zr12Si0.666P17.334O72 | 1 | 6.648 | 0 | 1.33 | 0.86 | 0.86 | 4 | 0 | 0.963 | 1.9 | 2.19 | 0.31 | 0.313 | 8.789 | 23.116 | 1546.226 | 11.757 | 19.287 | 2.248637 | 1.031089 | 0 | 690 | 0.87890625
72 | 71326 | Na3Nb12P18O72 | 0.5 | 3 | 0 | 1.6 | 0.82 | 0.82 | 4.25 | 0 | 0 | 2.19 | 0 | 0 | 0.31 | 8.736 | 22.093 | 1460.261 | 10.781 | 17.339 | 2.172911 | 0.9554282 | 0 | 25 | 1.15234375
73 | 72201 | Na6Ti6Sn6P18O72 | 1 | 6 | 1.96 | 1.737 | 0.745 | 0.787 | 4 | 4 | 0 | 2.19 | 0 | 0 | 0.31 | 8.53 | 22.105 | 1392.982 | 10.251 | 15.845 | 2.11636506 | 0.8989739 | 138.308 | 25 | 1.474609375
74 | 72217 | Na6Sn12P18O72 | 1 | 6 | 0 | 1.96 | 0.83 | 0.83 | 4 | 0 | 0 | 2.19 | 0 | 0 | 0.31 | 8.57 | 22.617 | 1438.711 | 10.693 | 16.923 | 2.16334 | 0.9459075 | 0 | 600 | 1.26953125
75 | 72218 | Na6Sn12P18O72 | 1 | 6 | 0 | 1.96 | 0.83 | 0.83 | 4 | 0 | 0 | 2.19 | 0 | 0 | 0.31 | 8.566 | 22.69 | 1441.833 | 8.672 | 17.223 | 2.347739 | 1.090652 | 0 | 800 | 0.908203125
76 | 79342 | Na6Zr6Nb6P18O72 | 1 | 6 | 1.6 | 1.46 | 0.86 | 0.84 | 4 | 4 | 0 | 2.19 | 0 | 0 | 0.31 | 8.776 | 22.43 | 1496.074 | 11.134 | 17.956 | 2.194983 | 0.9774299 | 138.308 | 19.5 | 1.083984375
77 | 81694 | Na19.512Zr11.664Si12.006P5.994O72 | 0.402 | 19.512 | 0 | 1.36 | 0.86 | 0.86 | 4 | 0 | 0.333 | 1.9 | 2.19 | 0.31 | 0.37 | 9.04 | 23.014 | 1628.805 | 12.14 | 20.199 | 2.254812 | 1.044813 | 12.742 | 250 | 0.703125
78 | 81696 | Na19.548Zr11.628Si12.006P5.994O72 | 0.444 | 19.548 | 0 | 1.363 | 0.86 | 0.86 | 4 | 0 | 0.333 | 1.9 | 2.19 | 0.31 | 0.37 | 9.032 | 23.011 | 1625.712 | 12.53 | 20.116 | 2.252501 | 1.042501 | 13.788 | 250 | 0.72265625
79 | 84035 | Na18.006Sc12P18O72 | 0.988 | 18.006 | 0 | 1.36 | 0.885 | 0.885 | 3 | 0 | 0 | 2.19 | 0 | 0 | 0.31 | 8.927 | 22.367 | 1543.741 | 11.976 | 18.774 | 2.215953 | 0.998432 | 0 | 100 | 0.947265625
80 | 84036 | Na18.006Sc12P18O72 | 0.799 | 18.006 | 0 | 1.36 | 0.885 | 0.885 | 3 | 0 | 0 | 2.19 | 0 | 0 | 0.31 | 8.927 | 22.549 | 1556.372 | 12.095 | 19.488 | 2.229497 | 1.011958 | 0 | 225 | 0.869140625
81 | 89991 | Na18.06Fe12P18O72 | 0.85 | 18.06 | 0 | 1.83 | 0.735 | 0.735 | 3 | 0 | 0 | 2.19 | 0 | 0 | 0.31 | 8.727 | 21.808 | 1438.375 | 10.591 | 16.735 | 2.157082 | 0.924829 | 0 | 25 | 1.2109375
82 | 94033 | Na6Ti12As1.8P16.2O72 | 1 | 6 | 0 | 1.54 | 0.745 | 0.745 | 4 | 0 | 0.1 | 2.19 | 2.18 | 0.475 | 0.327 | 8.5 | 21.76 | 1361.53 | 9.509 | 15.41 | 2.109026 | 0.8916215 | 0 | 25 | 1.474609375
83 | 9546 | Na6Zr12P18O72 | 1 | 6 | 0 | 1.33 | 0.86 | 0.86 | 4 | 0 | 0 | 2.19 | 0 | 0 | 0.31 | 8.804 | 22.759 | 1527.791 | 11.597 | 17.319 | 2.206805 | 0.9892998 | 0 | 25 | 1.09375
84 | 97956 | Na6Zr12As18O72 | 1 | 6 | 0 | 1.33 | 0.86 | 0.86 | 4 | 0 | 0 | 2.18 | 0 | 0 | 0.475 | 9.152 | 23.11 | 1676.247 | 11.918 | 17.024 | 2.21854 | 0.9895026 | 0 | 25 | 1.09375
85 | 98158 | Na12Ti6Fe6P18O72 | 0.98 | 12 | 1.83 | 1.679 | 0.745 | 0.74 | 4 | 3 | 0 | 2.19 | 0 | 0 | 0.31 | 8.603 | 21.713 | 1391.715 | 10.018 | 15.798 | 2.129996 | 0.8971521 | 138.308 | 25 | 1.357421875
86 | 98159 | Na12.06Ti6Cr6P18O72 | 0.96 | 12.06 | 1.66 | 1.599 | 0.745 | 0.75 | 4 | 3 | 0 | 2.19 | 0 | 0 | 0.31 | 8.563 | 21.684 | 1376.962 | 9.692 | 15.712 | 2.127736 | 0.8956042 | 138.308 | 25 | 1.3671875
87 | 163206 | NaZr2(MoO4)0.1(PO4)2.9 | 1 | 6 | 0 | 1.33 | 0.86 | 0.86 | 4 | 0 | 0.032 | 2.19 | 2.16 | 0.55 | 0.318 | 8.793 | 22.75 | 1523.113 | 11.816 | 17.787 | 2.267189638 | 0.9787424 | 0 | 25 | 1.103515625
88 | 230818 | Na3VCr(PO4)3 | 0.873 | 18.684 | 1.66 | 1.645 | 0.78 | 0.768 | 3 | 3 | 0 | 2.19 | 0 | 0 | 0.31 | 8.69 | 21.7281 | 1420.833 | 10.083 | 16.389 | 2.202287508 | 0.89081 | 138.308 | 25 | 1.328125
89 | 235775 | Na3MnZr(PO4)3 | 0.558 | 16.452 | 1.33 | 1.437 | 0.81 | 0.835 | 2 | 4 | 0 | 2.19 | 0 | 0 | 0.31 | 8.988 | 22.594 | 1580.702 | 12.412 | 19.696 | 2.306014538 | 1.019806 | 138.308 | 25 | 0.869140625